## Lattice Energy
Lattice Energy
[8 empty] | Element Properties | [10 empty] | Lattice Energy | [8 empty] | Born-Haber Cycle | [6 empty] | Estimated Enthalpy of Solution of the Ionic Solid
[28 empty] | Element | # in molecule | State at 298 K (s, l, or g) |  |  |  | The molar solvation energy, Esolv, of an ion can be estimated by
[18 empty] | Using the Born-Mayer Equation: | [8 empty] | cation, M | Ca | 1 | s
[27 empty] | anion, X | Cl | 2 | g
[20 empty] | Madelung constant, A | [9 empty] | all units in kJ/mol
[18 empty] | Select a crystal structure: | TiO2 (rutile) | 2.408 | [5 empty] | Ca(s) ® Ca(g) | DH°f(298 K) | 177.8 |  | 177.8 |  |  |  | where Z is the ion's charge, r is it's radius, a is a constant (74 pm for cations and 6 pm for anions), and e is the dielectric constant of the solvent (taken, here, to be water).
[19 empty] | ionic radii, pm | charge | C.N. | number of ions |  |  |  | Ca(g) ® Ca2+(g) + 2e–(g) | DH°ionization | 1747.595 | I1, I2, … I7 | 589.8 | 1145.4
[18 empty] | cation | 100 | 2 | 6 | 1 |  |  |  | Cl2(g) ® 2Cl(g) | DH°f(298 K) | 242.604 |  | 121.302 | [5 empty] | Esolv, cation | -1576.63 | kJ/mol
[18 empty] | anion | 181 | -1 | 3 | 2 |  |  |  | 2e–(g) + 2Cl(g) ® 2Cl–(g) | DH°electron gain | -709.5949 | EA1, 2, 3, & 4 | 348.6 | [5 empty] | Esolv, anion | -366.7562 | kJ/mol
[9 empty] | All energies in kJ/mol |  |  |  |  | Current compound: | CaCl2(s) |  |  | separation, d = r+ + r– | 281 | pm | [5 empty] | Ca2+(g) + 2Cl–(g) ® CaCl2(s) | -DH°lattice | -2088.853 |  |  |  |  | M+(g) + X–(g) | ® | M+(aq) + X–(aq) | DH°hydration | -3538.609 | kJ/mol
|  | At. Number: | 17 | Cl |  |  | Electron Affinities |  |  |  |  | Ionization Energies | [5 empty] | d * | 34.5 | pm | [5 empty] | Ca(s) + Cl2(g) ® CaCl2(s) | DHformation | -630.4487 | kJ/mol |  |  |  | MX(s) | ® | M+(aq) + X–(aq) | DH°solution | --- | (Very uncertain if ion charges not +/- 1)
|  |  | Standard state, 298 K | n | DHf°(298.15) of monoatomic gaseous element | 3rd | 2nd | 1st | 1st | 2nd | 3rd | 4th | 5th | 6th | 7th | 8th |  | NAe2/(4pe0) | 138936.7 | kJ pm/mol | [15 empty] | Ion size ratio (anion / cation) | 1.81
|  |  | g | 2 | 121.302 |  |  | 348.6 | 1251.1 | 2297 | 3822 | 5158 | 6540 | 9362 | 11018.2 | 33605 |  | lattice energy, V | -2088.853 | kJ/mol | [15 empty] | Hydration enthalpy difference (anion - cation) | 1209.874 | kJ/mol
[14 empty] | Ionic Radii / pm |  |  |  | radius ratio | 0.5524862
[9 empty] | Element Row: | 20 |  |  | Charge | C.N. | Spin | r / pm |  | minimum ratio for TiO2 (rutile) | 0.414 | below which atoms of same charge touch
[12 empty] | Cl | -1 | 4 (est.) | 0 | 181 |  | maximum ratio for TiO2 (rutile) | 0.73 | above which a higher C.N. structure exists
[13 empty] | 0 | 6 | 0 | 181
[13 empty] | 0 | 8 (est.) | 0 | 182
[13 empty] | 5 | 3 py | 0 | 12 |  |  |  | Lattice Parameters
[13 empty] | 7 | 4 | 0 | 8 |  |  | Coordination number |  | number of ions |  | radius ratio
[13 empty] | 0 | 6 | 0 | 27 |  | Madelung Constant | cation | anion | cation | anion | Minimum | Maximum | "Reduced"
[13 empty] | 0 | 0 | 0 | 0 | ZnS (sphalerite) | 1.63805 | 4 | 4 | 1 | 1 | 0.225 | 0.414 | 1.63805
[13 empty] | 0 | 0 | 0 | 0 | ZnS (wurtzite) | 1.64132 | 4 | 4 | 1 | 1 | 0.225 | 0.414 | 1.64132
[13 empty] | 0 | 0 | 0 | 0 | NaCl (rock salt) | 1.747565 | 6 | 6 | 1 | 1 | 0.414 | 0.73 | 1.747565
[13 empty] | 0 | 0 | 0 | 0 | CsCl | 1.76267 | 8 | 8 | 1 | 1 | 0.73 | - | 1.76267
[13 empty] | 0 | 0 | 0 | 0 | NiAs | 1.6925 | 6 | 6 | 1 | 1 | 0.414 | 0.73 | 1.6925
[13 empty] | 0 | 0 | 0 | 0 | PtS | 1.58021 | 4 | 4 | 1 | 1 |  |  | 1.58021
Jump over in this sheet to: |  | Lattice Energy ® |  |  | Born-Haber Cycle ® ® |  |  |  | Solution Enthalpy ® ® ® |  |  |  | 0 | 0 | 0 | 0 | TiO2 (rutile) | 2.408 | 6 | 3 | 1 | 2 | 0.414 | 0.73 | 1.605333
[13 empty] | 0 | 0 | 0 | 0 | CaF2 (fluorite) | 2.51939 | 8 | 4 | 1 | 2 | 0.73 | - | 1.679593
[13 empty] | 0 | 0 | 0 | 0 | SiO2 (b-quartz) | 2.201 | 4 | 2 | 1 | 2 | 0.225 | 0.414 | 1.467333 | [8 empty] | Graph Data
[13 empty] | 0 | 0 | 0 | 0 | CdI2 | 2.36 | 6 | 3 | 1 | 2 | 0.414 | 0.73 | 1.573333 | [8 empty] | x | y
[13 empty] | 0 | 0 | 0 | 0 | K2O (antifluorite) | 2.51939 | 4 | 8 | 2 | 1 | 0.73 | - | 1.679593 | [6 empty] | Line: | start line | 0.05 | 0 |  |  | Connector stagger: | 0.005
[13 empty] | 0 | 0 | 0 | 0 | Cu2O | 2.22124 | 2 | 4 | 2 | 1 | 0.225 | 0.414 | 1.480827 | [7 empty] | end line | 0.2 | 0 |  |  | 1/2 text height: | 111.9379
[13 empty] | 0 | 0 | 0 | 0 | Al2O3 (corundum) | 4.04 | 6 | 4 | 2 | 3 | 0.225 | 0.73 | 1.616 | [6 empty] | Descriptor: | cap M(s) + 1/nXn(s) | 0.135 | -111.9379
[17 empty] | BiF3 | 3.193017 | 8 (& 6, distant) | 4 (& 6, distant) | 1 | 3 |  |  | 1.596508 | [8 empty] | 0.16 | -111.9379
|  | kJ/mol |  |  | Electron Affinities, kJ/mol |  | Ionization Energies of the Elements, MJ/mol | [9 empty] | Generic | 6.503096 |  |  | 1 | 7 |  |  | 1.625774 | [8 empty] | 0.185 | -111.9379
Standard state | Source of DHf | DHf°(298.15) of monoatomic gaseous element | atoms in molecule | 3rd | 2nd | 1st | Z | Element | I | II | III | IV | V | VI | VII | VIII | Custom1 | [14 empty] | Connector: | con M(g) forms | 0.07 | 0 |  | x ranges from 0.02 to 0.48
s | NBS | 406 | 1 |  |  |  | 89 | Ac | 0.499 | 1.145 | 1.9 | [5 empty] | Custom2 | [16 empty] | 0.07 | 177.8 |  | Bold entries are linked to Born-Haber cycle data.
s | CODATA | 284.9 | 1 |  |  | 125.6 | 47 | Ag | 0.731 | 2.074 | 3.361 | [20 empty] | Label: | atom. | 0.077 | 88.9 |  | Dark background entries are adjustable positions,
s | Binnewies | 329.6 | 1 |  |  | 42.6 | 13 | Al | 0.5776 | 1.8167 | 2.7448 | 11.578 | 14.831 | 18.378 | 23.295 | 27.459 | [15 empty] | Line: | M(g) forms | 0.05 | 177.8 |  | such as where all lines on the left start.
s | Binnewies | 284.1 | 1 |  |  |  | 95 | Am | 0.578 | 1.16 | 2.16 | [22 empty] | 0.2 | 177.8
g | Chase | 0 | 1 |  |  | -0.1 | 18 | Ar | 1.5205 | 2.6658 | 3.931 | 5.771 | 7.238 | 8.781 | 11.9952 | 13.8417 | [15 empty] | Descriptor: | cap M(g) + 1/nXn(s) | 0.135 | 289.7379
s | NBS | 303 | 1 | -802 | -435 | 78 | 33 | As | 0.944 | 1.7979 | 2.7355 | 4.837 | 6.043 | 12.31 | [19 empty] | 0.16 | 289.7379
s | ? |  | 1 |  |  |  | 85 | At | 0.93 | 1.6 | 2.9 | [22 empty] | 0.185 | 289.7379
s | NBS | 366 | 1 |  |  | 223 | 79 | Au | 0.8901 | 1.98 | 2.899 | [20 empty] | Connector: | con M ionizes | 0.075 | 177.8
s | Chase | 560 | 1 |  |  | 26.7 | 5 | B | 0.8006 | 2.427 | 3.6598 | 25.0257 | 32.8266 | [20 empty] | 0.075 | 1925.395
s | Chase | 179.1 | 1 |  |  |  | 56 | Ba | 0.5029 | 0.96526 | 3.619 | [20 empty] | Label: | I. E. | 0.082 | 1051.597
s | Chase | 324 | 1 |  |  |  | 4 | Be | 0.8995 | 1.7571 | 14.8487 | 21.0065 | [19 empty] | Line: | M ionized | 0.05 | 1925.395
s | NBS | 207 | 1 |  |  | 91 | 83 | Bi | 0.7033 | 1.61 | 2.466 | 4.37 | 5.4 | 8.62 | [19 empty] | 0.2 | 1925.395
s | ? |  | 1 |  |  |  | 97 | Bk | 0.601 | 1.19 | 2.15 | [20 empty] | Descriptor: | cap M(g)+ + e–(g) + 1/nXn(s) | 0.165 | 1813.457
l | Chase | 111.86 | 2 |  |  | 324.536 | 35 | Br | 1.1399 | 2.1 | 3.5 | 4.56 | 5.76 | 8.55 | 9.938 | 18.6 | [17 empty] | 0.19 | 1813.457
s | Chase | 716.67 | 1 |  |  | 121.855 | 6 | C | 1.0864 | 2.3526 | 4.6205 | 6.2226 | 37.8304 | 47.2769 | [19 empty] | 0.215 | 1813.457
s | Chase | 177.8 | 1 |  |  | 1.78 | 20 | Ca | 0.5898 | 1.1454 | 4.912 | 6.474 | 8.144 | 10.496 | 12.32 | 14.207 | [15 empty] | Connector: | con X(g) forms | 0.07 | 1925.395
s | CODATA | 111.8 | 1 |  |  |  | 48 | Cd | 0.8677 | 1.6314 | 3.616 | [22 empty] | 0.07 | 2167.999
s | NBS | 423 | 1 |  |  | 50 | 58 | Ce | 0.528 | 1.047 | 1.949 | 3.543 | [19 empty] | Label: | X atomizes | 0.077 | 2046.697
s | ? |  | 1 |  |  |  | 98 | Cf | 0.608 | 1.21 | 2.28 | [20 empty] | Line: | X dissociated | 0.05 | 2167.999
g | Chase | 121.302 | 2 |  |  | 348.6 | 17 | Cl | 1.2511 | 2.297 | 3.822 | 5.158 | 6.54 | 9.362 | 11.0182 | 33.605 | [17 empty] | 0.45 | 2167.999
s | ? |  | 1 |  |  |  | 96 | Cm | 0.581 | 1.2 | 2.05 | [20 empty] | Descriptor: | cap M(g)+ + e–(g) + X(g) | 0.225 | 2279.937
s | Chase | 426.7 | 1 |  |  | 63.9 | 27 | Co | 0.758 | 1.646 | 3.232 | 4.95 | 7.67 | 9.84 | 12.4 | 15.1 | [17 empty] | 0.25 | 2279.937
s | Chase | 397.48 | 1 |  |  | 65.1 | 24 | Cr | 0.6528 | 1.496 | 2.987 | 4.74 | 6.69 | 8.738 | 15.54 | 17.82 | [17 empty] | 0.275 | 2279.937 |  | 0.025 | Separation between caption parts
s | Chase | 78 | 1 |  |  | 45.505 | 55 | Cs | 0.3757 | 2.23 | 3.4 | [20 empty] | Connector: | con electron gain | 0.43 | 2167.999 |  | 0.45 | Right side line ending x
s | Chase | 337.6 | 1 |  |  | 119.2 | 29 | Cu | 0.7455 | 1.9579 | 3.554 | 5.33 | 7.71 | 9.94 | 13.4 | 16 | [17 empty] | 0.43 | 1458.404 |  | 0.3 | Right side line starting x
s | NBS | 290 | 1 |  |  | 50 | 66 | Dy | 0.572 | 1.126 | 2.2 | 4 | 5.99 | [18 empty] | Label: | E.G. | 0.43 | 1813.201 |  | 0.43 | Right side connector x
s | NBS | 317 | 1 |  |  | 50 | 68 | Er | 0.589 | 1.151 | 2.19 | 4.11 | 6.282 | [18 empty] | Line: | electron gained | 0.3 | 1458.404 |  | Is EA positive? | FALSE
s | ? |  | 1 |  |  |  | 99 | Es | 0.619 | 1.22 | 2.33 | [22 empty] | 0.45 | 1458.404
s | NBS | 175 | 1 |  |  | 50 | 63 | Eu | 0.547 | 1.085 | 2.4 | 4.11 | 6.101 | [18 empty] | Descriptor: | cap M(g)+ + X–(g) | 0.365 | 1570.342
g | Chase | 79.38 | 2 |  |  | 328.17 | 9 | F | 1.681 | 3.3742 | 6.0504 | 8.4077 | 11.0227 | 15.164 | 17.8677 | 92.0378 | [17 empty] | 0.39 | 1570.342
s | Chase | 415.5 | 1 |  |  | 14.6 | 26 | Fe | 0.7594 | 1.561 | 2.9574 | 5.29 | 7.24 | 9.6 | 12.1 | 14.575 | [17 empty] | 0.415 | 1570.342
s | ? |  | 1 |  |  |  | 100 | Fm | 0.627 | 1.23 | 2.34 | [20 empty] | Connector: | con lattice | 0.425 | 1458.404
s | ? |  | 1 |  |  |  | 87 | Fr | 0.4 | 2.1 | 3.1 | [22 empty] | 0.425 | -630.4487
s | Chase | 271.96 | 1 |  |  | 29 | 31 | Ga | 0.5788 | 1.979 | 2.963 | 6.2 | [19 empty] | Label: | Lattice | 0.418 | 413.9777
s | NBS | 397 | 1 |  |  | 50 | 64 | Gd | 0.592 | 1.17 | 1.99 | 4.24 | 6.249 | [18 empty] | Line: | lattice formed | 0.3 | -630.4487
s | CODATA | 372 | 1 |  |  | 119 | 32 | Ge | 0.7622 | 1.5372 | 3.302 | 4.41 | 9.02 | [20 empty] | 0.45 | -630.4487
g | Chase | 217.999 | 2 |  |  | 72.768 | 1 | H | 1.3121 | [22 empty] | Descriptor: | cap MX(s) | 0.37 | -518.5108
g |  | 0 | 1 |  |  |  | 2 | He | 2.37232 | 5.2504 | [21 empty] | Connector: | con enthalpy of form. | 0.2 | 0
s | Chase | 618.4 | 1 |  |  |  | 72 | Hf | 0.654 | 1.44 | 2.25 | 3.21 | 6.596 | [20 empty] | 0.3 | -630.4487
l | Chase | 61.38 | 1 |  |  |  | 80 | Hg | 1.007 | 1.8097 | 3.3
s | NBS | 301 | 1 |  |  | 50 | 67 | Ho | 0.581 | 1.139 | 2.2 | 4.1 | 6.169
s | Chase | 106.76 | 2 |  |  | 295.152 | 53 | I | 1.0084 | 1.8459 | 3.2
s | Chase | 243.3 | 1 |  |  | 29 | 49 | In | 0.5583 | 1.8206 | 2.705 | 5.2
s | NBS | 665 | 1 |  |  | 151 | 77 | Ir | 0.88 | 1.68 | 2.6
s | Chase | 89 | 1 |  |  | 48.384 | 19 | K | 0.4189 | 3.0514 | 4.411 | 5.877 | 7.976 | 9.649 | 11.343 | 14.942
g |  | 0 | 1 |  |  | -0.1 | 36 | Kr | 1.3507 | 2.3503 | 3.565 | 5.07 | 6.24 | 7.57 | 10.71 | 12.2
s | NBS | 431 | 1 |  |  | 48 | 57 | La | 0.5381 | 1.067 | 1.8503 | 4.82
s | Chase | 159.3 | 1 |  |  | 59.588 | 3 | Li | 0.5203 | 7.2981 | 11.8149
s | NBS | 428 | 1 |  |  | 50 | 71 | Lu | 0.5235 | 1.34 | 2.022 | 4.36 | 6.445
s | ? |  | 1 |  |  |  | 101 | Md | 0.635 | 1.24 | 2.45
s | Chase | 147.1 | 1 |  |  |  | 12 | Mg | 0.7377 | 1.4507 | 7.7328 | 10.54 | 13.628 | 17.995 | 21.704 | 25.656
s | Chase | 283.3 | 1 |  |  |  | 25 | Mn | 0.7174 | 1.5091 | 3.2484 | 4.94 | 6.99 | 9.2 | 11.508 | 18.956
s | Chase | 657.4 | 1 |  |  | 72.1 | 42 | Mo | 0.685 | 1.558 | 2.621 | 4.477 | 5.91 | 6.6 | 12.23 | 14.8
g | Chase | 472.68 | 2 | -1070 | -673 | 7 | 7 | N | 1.4023 | 2.8561 | 4.5781 | 7.4751 | 9.4449 | 53.2664 | 64.3598
s | Chase | 107.3 | 1 |  |  | 52.869 | 11 | Na | 0.4958 | 4.5624 | 6.912 | 9.544 | 13.353 | 16.61 | 20.115 | 25.49
s | Chase | 733 | 1 |  |  | 86 | 41 | Nb | 0.664 | 1.382 | 2.416 | 3.69 | 4.877 | 9.9 | 12.1
s | NBS | 328 | 1 |  |  | 50 | 60 | Nd | 0.53 | 1.034 | 2.13 | 3.9 | 5.79
g | Chase | 0 | 1 |  |  | -0.12 | 10 | Ne | 2.0807 | 3.9523 | 6.122 | 9.37 | 12.178 | 15.238 | 19.999 | 23.069
s | Chase | 430.1 | 1 |  |  | 112 | 28 | Ni | 0.7367 | 1.753 | 3.393 | 5.3 | 7.28 | 10.4 | 12.8 | 15.6
s | ? |  | 1 |  |  |  | 102 | No | 0.642 | 1.25 | 2.61
s | Binnewies | 464.8 | 1 |  |  |  | 93 | Np | 0.6 | 1.13 | 1.87
g | Chase | 249.17 | 2 |  | -744 | 140.98 | 8 | O | 1.314 | 3.3882 | 5.3004 | 7.4693 | 10.9895 | 13.3264 | 71.3345 | 84.0777
s | NBS | 791 | 1 |  |  | 106.1 | 76 | Os | 0.84 | 1.6 | 2.4
s | Chase | 316.39 | 4 | -886 | -468 | 72.03 | 15 | P | 1.0118 | 1.9032 | 2.912 | 4.957 | 6.2739 | 21.269 | 25.397 | 29.854
s | NBS | 607 | 1 |  |  |  | 91 | Pa | 0.57 | 1.13 | 1.81
s | Chase | 195.88 | 1 |  |  | 35.1 | 82 | Pb | 0.7155 | 1.4504 | 3.0815 | 4.083 | 6.64
s | NBS | 378 | 1 |  |  | 54.2 | 46 | Pd | 0.805 | 1.875 | 3.177
s | ? |  | 1 |  |  | 50 | 61 | Pm | 0.536 | 1.052 | 2.15 | 3.97 | 5.953
s | ? |  | 1 |  |  |  | 84 | Po | 0.812 | 1.8 | 2.7
s | NBS | 356 | 1 |  |  | 50 | 59 | Pr | 0.523 | 1.018 | 2.086 | 3.761 | 5.552
s | NBS | 565 | 1 |  |  | 204.9 | 78 | Pt | 0.87 | 1.7911 | 2.8
s | Binnewies | 351.9 | 1 |  |  |  | 94 | Pu | 0.585 | 1.13 | 2.1
s | NBS | 159 | 1 |  |  |  | 88 | Ra | 0.5094 | 0.97906 | 3.3
s | Chase | 82.2 | 1 |  |  | 46.886 | 37 | Rb | 0.403 | 2.633 | 3.9 | 5.08 | 6.85 | 8.14 | 9.57 | 13.1
s | NBS | 770 | 1 |  |  | 14.47 | 75 | Re | 0.76 | 1.26 | 2.51
s | NBS | 557 | 1 |  |  | 109.7 | 45 | Rh | 0.72 | 1.744 | 2.997
g | NBS | 0 | 1 |  |  |  | 86 | Rn | 1.037
s | Chase | 643 | 1 |  |  | 101.3 | 44 | Ru | 0.711 | 1.617 | 2.747
s | Chase | 276.98 | 8 |  | -456 | 200.41 | 16 | S | 0.9996 | 2.251 | 3.361 | 4.564 | 7.013 | 8.4956 | 27.106 | 31.67
s | NBS | 262 | 1 |  |  | 100.9 | 51 | Sb | 0.8316 | 1.595 | 2.44 | 4.26 | 5.4 | 10.4
s | NBS | 378 | 1 |  |  | 18 | 21 | Sc | 0.631 | 1.235 | 2.389 | 7.089 | 8.844 | 10.72 | 13.32 | 15.31
s | NBS | 227.1 | 1 |  | -410 | 194.97 | 34 | Se | 0.9409 | 2.045 | 2.9737 | 4.1435 | 6.59 | 7.883 | 14.99
s | Chase | 450 | 1 |  |  | 133.6 | 14 | Si | 0.7865 | 1.5771 | 3.2316 | 4.3555 | 16.091 | 19.785 | 23.786 | 29.252
s | NBS | 207 | 1 |  |  | 50 | 62 | Sm | 0.543 | 1.068 | 2.26 | 4 | 6.046
s | Chase | 301 | 1 |  |  | 107 | 50 | Sn | 0.7086 | 1.4118 | 2.9431 | 3.9303 | 6.974
s | Chase | 164 | 1 |  |  | 4.6 | 38 | Sr | 0.5495 | 1.0643 | 4.21 | 5.5 | 6.91 | 8.76 | 10.2 | 11.8
s | Chase | 781.99 | 1 |  |  | 31 | 73 | Ta | 0.761 | 1.5 | 2.1
s | NBS | 389 | 1 |  |  | 50 | 65 | Tb | 0.564 | 1.112 | 2.11 | 3.84 | 6.413
s | NBS | 678 | 1 |  |  | 53 | 43 | Tc | 0.702 | 1.472 | 2.85
s | NBS | 196.7 | 1 |  |  | 190.15 | 52 | Te | 0.8693 | 1.79 | 2.698 | 3.61 | 5.669 | 6.82 | 13.2
s | CODATA | 602 | 1 |  |  |  | 90 | Th | 0.59 | 1.11 | 1.93 | 2.78
s | Chase | 473.63 | 1 |  |  | 8 | 22 | Ti | 0.658 | 1.31 | 2.6525 | 4.1746 | 9.573 | 11.517 | 13.59 | 16.26
s | NBS | 182.2 | 1 |  |  | 19 | 81 | Tl | 0.5893 | 1.971 | 2.878
s | NBS | 232 | 1 |  |  | 50 | 69 | Tm | 0.5967 | 1.163 | 2.284 | 4.12 | 6.313
s | CODATA | 533 | 1 |  |  |  | 92 | U | 0.59 | 1.44 | 1.84
s | Chase | 515.5 | 1 |  |  | 51 | 23 | V | 0.65 | 1.414 | 2.828 | 4.5066 | 6.299 | 12.362 | 14.489 | 16.76
s | Chase | 851 | 1 |  |  | 78.8 | 74 | W | 0.77 | 1.7 | 2.3
g | Chase | 0 | 1 |  |  | -0.008 | 54 | Xe | 1.1704 | 2.046 | 3.1
s | NBS | 421 | 1 |  |  | 30 | 39 | Y | 0.616 | 1.181 | 1.98 | 5.96 | 7.43 | 8.97 | 11.2 | 12.4
s | NBS | 152 | 1 |  |  | 50 | 70 | Yb | 0.6034 | 1.175 | 2.415 | 4.22 | 6.328
s | Chase | 130.42 | 1 |  |  |  | 30 | Zn | 0.9064 | 1.7333 | 3.8327 | 5.73 | 7.97 | 10.4 | 12.9 | 16.8
s | Chase | 610 | 1 |  |  | 41 | 40 | Zr | 0.66 | 1.167 | 2.218 | 3.313 | 7.86
[9 empty] | Charge | C.N. | Spin | R, pm
[8 empty] | 1 | H
[8 empty] | 2 | 1 | 1 |  | -38
[8 empty] | 3 |  | 2 |  | -18
4
5
6
7
8
9
10
11
12
13
14
15
16
17
18
19
20
[8 empty] | 1 | He
2
3
4
5
6
7
8
9
10
11
12
13
14
15
16
17
18
19
20
[8 empty] | 1 | Li
[8 empty] | 2 | -1 | 6 |  | 244
[8 empty] | 3 | 1 | 4 |  | 59
[8 empty] | 4 |  | 6 |  | 76
[8 empty] | 5 |  | 8 |  | 92
6
7
8
9
10
11
12
13
14
15
16
17
18
19
20
[8 empty] | 1 | Be
[8 empty] | 2 | 2 | 3 |  | 16
[8 empty] | 3 |  | 4 |  | 27
[8 empty] | 4 |  | 6 |  | 45
5
6
7
8
9
10
11
12
13
14
15
16
17
18
19
20
[8 empty] | 1 | B
[8 empty] | 2 | 3 | 3 |  | 15
[8 empty] | 3 |  | 4 |  | 11
[8 empty] | 4 |  | 6 |  | 27
5
6
7
8
9
10
11
12
13
14
15
16
17
18
19
20
[8 empty] | 1 | C
[8 empty] | 2 | 4 | 3 |  | -8
[8 empty] | 3 |  | 4 |  | 15
[8 empty] | 4 |  | 6 |  | 16
5
6
7
8
9
10
11
12
13
14
15
16
17
18
19
20
[8 empty] | 1 | N
[8 empty] | 2 | -3 | 4 |  | 146
[8 empty] | 3 | 3 | 6 |  | 16
[8 empty] | 4 | 5 | 3 |  | -10.4
[8 empty] | 5 |  | 6 |  | 13
6
7
8
9
10
11
12
13
14
15
16
17
18
19
20
[8 empty] | 1 | O
[8 empty] | 2 | -2 | 2 |  | 135
[8 empty] | 3 |  | 3 |  | 136
[8 empty] | 4 |  | 4 |  | 138
[8 empty] | 5 |  | 6 |  | 140
[8 empty] | 6 |  | 8 |  | 142
7
8
9
10
11
12
13
14
15
16
17
18
19
20
[8 empty] | 1 | F
[8 empty] | 2 | -1 | 2 |  | 128.5
[8 empty] | 3 |  | 3 |  | 130
[8 empty] | 4 |  | 4 |  | 131
[8 empty] | 5 |  | 6 |  | 133
[8 empty] | 6 | 7 | 6 |  | 8
7
8
9
10
11
12
13
14
15
16
17
18
19
20
[8 empty] | 1 | Ne
2
3
4
5
6
7
8
9
10
11
12
13
14
15
16
17
18
19
20
[8 empty] | 1 | Na
[8 empty] | 2 | -1 | 6 |  | 277
[8 empty] | 3 | 1 | 4 |  | 99
[8 empty] | 4 |  | 5 |  | 100
[8 empty] | 5 |  | 6 |  | 102
[8 empty] | 6 |  | 7 |  | 112
[8 empty] | 7 |  | 8 |  | 118
[8 empty] | 8 |  | 9 |  | 124
[8 empty] | 9 |  | 12 |  | 139
10
11
12
13
14
15
16
17
18
19
20
[8 empty] | 1 | Mg
[8 empty] | 2 | 2 | 4 |  | 57
[8 empty] | 3 |  | 5 |  | 66
[8 empty] | 4 |  | 6 |  | 72
[8 empty] | 5 |  | 8 |  | 89
6
7
8
9
10
11
12
13
14
15
16
17
18
19
20
[8 empty] | 1 | Al
[8 empty] | 2 | 3 | 4 |  | 39
[8 empty] | 3 |  | 5 |  | 48
[8 empty] | 4 |  | 6 |  | 53.5
5
6
7
8
9
10
11
12
13
14
15
16
17
18
19
20
[8 empty] | 1 | Si
[8 empty] | 2 | 4 | 4 |  | 26
[8 empty] | 3 |  | 6 |  | 40
4
5
6
7
8
9
10
11
12
13
14
15
16
17
18
19
20
[8 empty] | 1 | P
[8 empty] | 2 | -3 | 4 (est.) |  | 184
[8 empty] | 3 | 3 | 6 |  | 44
[8 empty] | 4 | 5 | 4 |  | 17
[8 empty] | 5 |  | 5 |  | 29
[8 empty] | 6 |  | 6 |  | 38
7
8
9
10
11
12
13
14
15
16
17
18
19
20
[8 empty] | 1 | S
[8 empty] | 2 | -2 | 6 |  | 184
[8 empty] | 3 |  | 4 (est.) |  | 170
[8 empty] | 4 | 4 | 6 |  | 37
[8 empty] | 5 | 6 | 4 |  | 12
[8 empty] | 6 |  | 6 |  | 29
7
8
9
10
11
12
13
14
15
16
17
18
19
20
[8 empty] | 1 | Cl
[8 empty] | 2 | -1 | 4 (est.) |  | 181
[8 empty] | 3 |  | 6 |  | 181
[8 empty] | 4 |  | 8 (est.) |  | 182
[8 empty] | 5 | 5 | 3 py |  | 12
[8 empty] | 6 | 7 | 4 |  | 8
[8 empty] | 7 |  | 6 |  | 27
8
9
10
11
12
13
14
15
16
17
18
19
20
[8 empty] | 1 | Ar
2
3
4
5
6
7
8
9
10
11
12
13
14
15
16
17
18
19
20
[8 empty] | 1 | K
[8 empty] | 2 | -1 | 6 |  | 321
[8 empty] | 3 | 1 | 4 |  | 137
[8 empty] | 4 |  | 6 |  | 138
[8 empty] | 5 |  | 7 |  | 146
[8 empty] | 6 |  | 8 |  | 151
[8 empty] | 7 |  | 9 |  | 155
[8 empty] | 8 |  | 10 |  | 159
[8 empty] | 9 |  | 12 |  | 164
10
11
12
13
14
15
16
17
18
19
20
[8 empty] | 1 | Ca
[8 empty] | 2 | 2 | 6 |  | 100
[8 empty] | 3 |  | 7 |  | 106
[8 empty] | 4 |  | 8 |  | 112
[8 empty] | 5 |  | 9 |  | 118
[8 empty] | 6 |  | 10 |  | 123
[8 empty] | 7 |  | 12 |  | 134
8
9
10
11
12
13
14
15
16
17
18
19
20
[8 empty] | 1 | Sc
[8 empty] | 2 | 3 | 6 |  | 74.5
[8 empty] | 3 |  | 8 |  | 87
4
5
6
7
8
9
10
11
12
13
14
15
16
17
18
19
20
[8 empty] | 1 | Ti
[8 empty] | 2 | 2 | 6 |  | 86
[8 empty] | 3 | 3 | 6 |  | 67
[8 empty] | 4 | 4 | 4 |  | 42
[8 empty] | 5 |  | 5 |  | 51
[8 empty] | 6 |  | 6 |  | 60.5
[8 empty] | 7 |  | 8 |  | 74
8
9
10
11
12
13
14
15
16
17
18
19
20
[8 empty] | 1 | V
[8 empty] | 2 | 2 | 6 |  | 79
[8 empty] | 3 | 3 | 6 |  | 64
[8 empty] | 4 | 4 | 5 |  | 53
[8 empty] | 5 |  | 6 |  | 58
[8 empty] | 6 |  | 8 |  | 72
[8 empty] | 7 | 5 | 4 |  | 35.5
[8 empty] | 8 |  | 5 |  | 46
[8 empty] | 9 |  | 6 |  | 54
10
11
12
13
14
15
16
17
18
19
20
[8 empty] | 1 | Cr
[8 empty] | 2 | 2 | 6 | low | 73
[8 empty] | 3 |  | 6 | high | 80
[8 empty] | 4 | 3 | 6 |  | 61.5
[8 empty] | 5 | 4 | 4 |  | 41
[8 empty] | 6 |  | 6 |  | 55
[8 empty] | 7 | 5 | 4 |  | 34.5
[8 empty] | 8 |  | 6 |  | 49
[8 empty] | 9 |  | 8 |  | 57
[8 empty] | 10 | 6 | 4 |  | 26
[8 empty] | 11 |  | 6 |  | 44
12
13
14
15
16
17
18
19
20
[8 empty] | 1 | Mn
[8 empty] | 2 | 2 | 4 | high | 66
[8 empty] | 3 |  | 5 | high | 75
[8 empty] | 4 |  | 6 | low | 67
[8 empty] | 5 |  | 6 | high | 83
[8 empty] | 6 |  | 7 | high | 90
[8 empty] | 7 |  | 8 |  | 96
[8 empty] | 8 | 3 | 5 |  | 58
[8 empty] | 9 |  | 6 | low | 58
[8 empty] | 10 |  | 6 | high | 64.5
[8 empty] | 11 | 4 | 4 |  | 39
[8 empty] | 12 |  | 6 |  | 53
[8 empty] | 13 | 5 | 4 |  | 33
[8 empty] | 14 | 6 | 4 |  | 25.5
[8 empty] | 15 | 7 | 4 |  | 25
[8 empty] | 16 |  | 6 |  | 46
17
18
19
20
[8 empty] | 1 | Fe
[8 empty] | 2 | 2 | 4 | high | 63
[8 empty] | 3 |  | 4 sq | high | 64
[8 empty] | 4 |  | 6 | low | 61
[8 empty] | 5 |  | 6 | high | 78
[8 empty] | 6 |  | 8 | high | 92
[8 empty] | 7 | 3 | 4 | high | 49
[8 empty] | 8 |  | 5 |  | 58
[8 empty] | 9 |  | 6 | low | 55
[8 empty] | 10 |  | 6 | high | 64.5
[8 empty] | 11 |  | 8 | high | 78
[8 empty] | 12 | 4 | 6 |  | 58.5
[8 empty] | 13 | 6 | 4 |  | 25
14
15
16
17
18
19
20
[8 empty] | 1 | Co
[8 empty] | 2 | 2 | 4 | high | 58
[8 empty] | 3 |  | 5 |  | 67
[8 empty] | 4 |  | 6 | low | 65
[8 empty] | 5 |  | 6 | high | 74.5
[8 empty] | 6 |  | 8 |  | 90
[8 empty] | 7 | 3 | 6 | low | 54.5
[8 empty] | 8 |  | 6 | high | 61
[8 empty] | 9 | 4 | 4 |  | 40
[8 empty] | 10 |  | 6 | high | 53
11
12
13
14
15
16
17
18
19
20
[8 empty] | 1 | Ni |  |  | 0
[8 empty] | 2 | 2 | 4 |  | 55
[8 empty] | 3 |  | 4 sq |  | 49
[8 empty] | 4 |  | 5 |  | 63
[8 empty] | 5 |  | 6 |  | 69
[8 empty] | 6 | 3 | 6 | low | 56
[8 empty] | 7 |  | 6 | high | 60
[8 empty] | 8 | 4 | 6 | low | 48
9
10
11
12
13
14
15
16
17
18
19
20
[8 empty] | 1 | Cu
[8 empty] | 2 | 1 | 2 |  | 46
[8 empty] | 3 |  | 4 |  | 60
[8 empty] | 4 |  | 6 |  | 77
[8 empty] | 5 | 2 | 4 |  | 57
[8 empty] | 6 |  | 4 sq |  | 57
[8 empty] | 7 |  | 5 |  | 65
[8 empty] | 8 |  | 6 |  | 73
[8 empty] | 9 | 3 | 6 |  | 54
10
11
12
13
14
15
16
17
18
19
20
[8 empty] | 1 | Zn
[8 empty] | 2 | 2 | 4 |  | 60
[8 empty] | 3 |  | 5 |  | 68
[8 empty] | 4 |  | 6 |  | 74
[8 empty] | 5 |  | 8 |  | 90
6
7
8
9
10
11
12
13
14
15
16
17
18
19
20
[8 empty] | 1 | Ga
[8 empty] | 2 | 3 | 4 |  | 47
[8 empty] | 3 |  | 5 |  | 55
[8 empty] | 4 |  | 6 |  | 62
5
6
7
8
9
10
11
12
13
14
15
16
17
18
19
20
[8 empty] | 1 | Ge
[8 empty] | 2 | 2 | 6 |  | 73
[8 empty] | 3 | 4 | 4 |  | 39
[8 empty] | 4 |  | 6 |  | 53
5
6
7
8
9
10
11
12
13
14
15
16
17
18
19
20
[8 empty] | 1 | As
[8 empty] | 2 | -3 | 4 (est.) |  | 201
[8 empty] | 3 | 3 | 6 |  | 58
[8 empty] | 4 | 5 | 4 |  | 33.5
[8 empty] | 5 |  | 6 |  | 46
6
7
8
9
10
11
12
13
14
15
16
17
18
19
20
[8 empty] | 1 | Se
[8 empty] | 2 | -2 | 6 |  | 198
[8 empty] | 3 | 4 | 6 |  | 50
[8 empty] | 4 | 6 | 4 |  | 28
[8 empty] | 5 |  | 6 |  | 42
6
7
8
9
10
11
12
13
14
15
16
17
18
19
20
[8 empty] | 1 | Br
[8 empty] | 2 | -1 | 4 (est.) |  | 192
[8 empty] | 3 |  | 6 |  | 196
[8 empty] | 4 | 3 | 4 sq |  | 59
[8 empty] | 5 | 5 | 3 py |  | 31
[8 empty] | 6 | 7 | 4 |  | 25
[8 empty] | 7 |  | 6 |  | 39
8
9
10
11
12
13
14
15
16
17
18
19
20
[8 empty] | 1 | Kr
2
3
4
5
6
7
8
9
10
11
12
13
14
15
16
17
18
19
20
[8 empty] | 1 | Rb
[8 empty] | 2 | -1 | 6 |  | 347
[8 empty] | 3 | 1 | 6 |  | 152
[8 empty] | 4 |  | 7 |  | 156
[8 empty] | 5 |  | 8 |  | 161
[8 empty] | 6 |  | 9 |  | 163
[8 empty] | 7 |  | 10 |  | 166
[8 empty] | 8 |  | 11 |  | 169
[8 empty] | 9 |  | 12 |  | 172
[8 empty] | 10 |  | 14 |  | 183
11
12
13
14
15
16
17
18
19
20
[8 empty] | 1 | Sr
[8 empty] | 2 | 2 | 6 |  | 118
[8 empty] | 3 |  | 7 |  | 121
[8 empty] | 4 |  | 8 |  | 126
[8 empty] | 5 |  | 9 |  | 131
[8 empty] | 6 |  | 10 |  | 136
[8 empty] | 7 |  | 12 |  | 144
8
9
10
11
12
13
14
15
16
17
18
19
20
[8 empty] | 1 | Y
[8 empty] | 2 | 3 | 6 |  | 90
[8 empty] | 3 |  | 7 |  | 96
[8 empty] | 4 |  | 8 |  | 101.9
[8 empty] | 5 |  | 9 |  | 107.5
6
7
8
9
10
11
12
13
14
15
16
17
18
19
20
[8 empty] | 1 | Zr
[8 empty] | 2 | 4 | 4 |  | 59
[8 empty] | 3 |  | 5 |  | 66
[8 empty] | 4 |  | 6 |  | 72
[8 empty] | 5 |  | 7 |  | 78
[8 empty] | 6 |  | 8 |  | 84
[8 empty] | 7 |  | 9 |  | 89
8
9
10
11
12
13
14
15
16
17
18
19
20
[8 empty] | 1 | Nb
[8 empty] | 2 | 3 | 6 |  | 72
[8 empty] | 3 | 4 | 6 |  | 68
[8 empty] | 4 |  | 8 |  | 79
[8 empty] | 5 | 5 | 4 |  | 48
[8 empty] | 6 |  | 6 |  | 64
[8 empty] | 7 |  | 7 |  | 69
[8 empty] | 8 |  | 8 |  | 74
9
10
11
12
13
14
15
16
17
18
19
20
[8 empty] | 1 | Mo
[8 empty] | 2 | 3 | 4 |  | 69
[8 empty] | 3 | 4 | 6 |  | 65
[8 empty] | 4 | 5 | 4 |  | 46
[8 empty] | 5 |  | 6 |  | 61
[8 empty] | 6 | 6 | 4 |  | 41
[8 empty] | 7 |  | 5 |  | 50
[8 empty] | 8 |  | 6 |  | 59
[8 empty] | 9 |  | 7 |  | 73
10
11
12
13
14
15
16
17
18
19
20
[8 empty] | 1 | Tc
[8 empty] | 2 | 4 | 6 |  | 64.5
[8 empty] | 3 | 5 | 6 |  | 60
[8 empty] | 4 | 7 | 4 |  | 37
[8 empty] | 5 |  | 6 |  | 56
6
7
8
9
10
11
12
13
14
15
16
17
18
19
20
[8 empty] | 1 | Ru
[8 empty] | 2 | 3 | 6 |  | 68
[8 empty] | 3 | 4 | 6 |  | 62
[8 empty] | 4 | 5 | 6 |  | 56.5
[8 empty] | 5 | 7 | 4 |  | 38
[8 empty] | 6 | 8 | 4 |  | 36
7
8
9
10
11
12
13
14
15
16
17
18
19
20
[8 empty] | 1 | Rh
[8 empty] | 2 | 3 | 6 |  | 66
[8 empty] | 3 | 4 | 6 |  | 60
[8 empty] | 4 | 5 | 6 |  | 55
5
6
7
8
9
10
11
12
13
14
15
16
17
18
19
20
[8 empty] | 1 | Pd
[8 empty] | 2 | 1 | 2 |  | 59
[8 empty] | 3 | 2 | 4 sq |  | 64
[8 empty] | 4 |  | 6 |  | 86
[8 empty] | 5 | 3 | 6 |  | 76
[8 empty] | 6 | 4 | 6 |  | 61.5
7
8
9
10
11
12
13
14
15
16
17
18
19
20
[8 empty] | 1 | Ag
[8 empty] | 2 | 1 | 2 |  | 67
[8 empty] | 3 |  | 4 |  | 100
[8 empty] | 4 |  | 4 sq |  | 102
[8 empty] | 5 |  | 5 |  | 109
[8 empty] | 6 |  | 6 |  | 115
[8 empty] | 7 |  | 7 |  | 122
[8 empty] | 8 |  | 8 |  | 128
[8 empty] | 9 | 2 | 4 sq |  | 79
[8 empty] | 10 |  | 6 |  | 94
[8 empty] | 11 | 3 | 4 sq |  | 67
[8 empty] | 12 |  | 6 |  | 75
13
14
15
16
17
18
19
20
[8 empty] | 1 | Cd
[8 empty] | 2 | 2 | 4 |  | 78
[8 empty] | 3 |  | 5 |  | 87
[8 empty] | 4 |  | 6 |  | 95
[8 empty] | 5 |  | 7 |  | 103
[8 empty] | 6 |  | 8 |  | 110
[8 empty] | 7 |  | 12 |  | 131
8
9
10
11
12
13
14
15
16
17
18
19
20
[8 empty] | 1 | In
[8 empty] | 2 | 3 | 4 |  | 62
[8 empty] | 3 |  | 6 |  | 80
[8 empty] | 4 |  | 8 |  | 92
5
6
7
8
9
10
11
12
13
14
15
16
17
18
19
20
[8 empty] | 1 | Sn
[8 empty] | 2 | 4 | 4 |  | 55
[8 empty] | 3 |  | 5 |  | 62
[8 empty] | 4 |  | 6 |  | 69
[8 empty] | 5 |  | 7 |  | 75
[8 empty] | 6 |  | 8 |  | 81
7
8
9
10
11
12
13
14
15
16
17
18
19
20
[8 empty] | 1 | Sb
[8 empty] | 2 | 3 | 4 py |  | 76
[8 empty] | 3 |  | 5 |  | 80
[8 empty] | 4 |  | 6 |  | 76
[8 empty] | 5 | 5 | 6 |  | 60
6
7
8
9
10
11
12
13
14
15
16
17
18
19
20
[8 empty] | 1 | Te
[8 empty] | 2 | -2 | 6 |  | 221
[8 empty] | 3 | 4 | 3 |  | 52
[8 empty] | 4 |  | 4 |  | 66
[8 empty] | 5 |  | 6 |  | 97
[8 empty] | 6 | 6 | 4 |  | 43
[8 empty] | 7 |  | 6 |  | 56
8
9
10
11
12
13
14
15
16
17
18
19
20
[8 empty] | 1 | I
[8 empty] | 2 | -1 | 6 |  | 220
[8 empty] | 3 | 5 | 3 py |  | 44
[8 empty] | 4 |  | 6 |  | 95
[8 empty] | 5 | 7 | 4 |  | 42
[8 empty] | 6 |  | 6 |  | 53
7
8
9
10
11
12
13
14
15
16
17
18
19
20
[8 empty] | 1 | Xe
[8 empty] | 2 | 8 | 4 |  | 40
[8 empty] | 3 |  | 6 |  | 48
4
5
6
7
8
9
10
11
12
13
14
15
16
17
18
19
20
[8 empty] | 1 | Cs
[8 empty] | 2 | -1 | 6 |  | 362
[8 empty] | 3 | 1 | 6 |  | 167
[8 empty] | 4 |  | 8 |  | 174
[8 empty] | 5 |  | 9 |  | 178
[8 empty] | 6 |  | 10 |  | 181
[8 empty] | 7 |  | 11 |  | 185
[8 empty] | 8 |  | 12 |  | 188
9
10
11
12
13
14
15
16
17
18
19
20
[8 empty] | 1 | Ba
[8 empty] | 2 | 2 | 6 |  | 135
[8 empty] | 3 |  | 7 |  | 138
[8 empty] | 4 |  | 8 |  | 142
[8 empty] | 5 |  | 9 |  | 147
[8 empty] | 6 |  | 10 |  | 152
[8 empty] | 7 |  | 11 |  | 157
[8 empty] | 8 |  | 12 |  | 161
9
10
11
12
13
14
15
16
17
18
19
20
[8 empty] | 1 | La
[8 empty] | 2 | 3 | 6 |  | 103.2
[8 empty] | 3 |  | 7 |  | 110
[8 empty] | 4 |  | 8 |  | 116
[8 empty] | 5 |  | 9 |  | 121.6
[8 empty] | 6 |  | 10 |  | 127
[8 empty] | 7 |  | 12 |  | 136
8
9
10
11
12
13
14
15
16
17
18
19
20
[8 empty] | 1 | Ce
[8 empty] | 2 | 3 | 6 |  | 101
[8 empty] | 3 |  | 7 |  | 107
[8 empty] | 4 |  | 8 |  | 114.3
[8 empty] | 5 |  | 9 |  | 119.6
[8 empty] | 6 |  | 10 |  | 125
[8 empty] | 7 |  | 12 |  | 134
[8 empty] | 8 | 4 | 6 |  | 87
[8 empty] | 9 |  | 8 |  | 97
[8 empty] | 10 |  | 10 |  | 107
[8 empty] | 11 |  | 12 |  | 114
12
13
14
15
16
17
18
19
20
[8 empty] | 1 | Pr
[8 empty] | 2 | 3 | 6 |  | 99
[8 empty] | 3 |  | 8 |  | 112.6
[8 empty] | 4 |  | 9 |  | 117.9
[8 empty] | 5 | 4 | 6 |  | 85
[8 empty] | 6 |  | 8 |  | 96
7
8
9
10
11
12
13
14
15
16
17
18
19
20
[8 empty] | 1 | Nd
[8 empty] | 2 | 2 | 8 |  | 129
[8 empty] | 3 |  | 9 |  | 135
[8 empty] | 4 | 3 | 6 |  | 98.3
[8 empty] | 5 |  | 8 |  | 110.9
[8 empty] | 6 |  | 9 |  | 116.3
[8 empty] | 7 |  | 12 |  | 127
8
9
10
11
12
13
14
15
16
17
18
19
20
[8 empty] | 1 | Pm
[8 empty] | 2 | 3 | 6 |  | 97
[8 empty] | 3 |  | 8 |  | 109.3
[8 empty] | 4 |  | 9 |  | 114.4
5
6
7
8
9
10
11
12
13
14
15
16
17
18
19
20
[8 empty] | 1 | Sm
[8 empty] | 2 | 2 | 7 |  | 122
[8 empty] | 3 |  | 8 |  | 127
[8 empty] | 4 |  | 9 |  | 132
[8 empty] | 5 | 3 | 6 |  | 95.8
[8 empty] | 6 |  | 7 |  | 102
[8 empty] | 7 |  | 8 |  | 107.9
[8 empty] | 8 |  | 9 |  | 113.2
[8 empty] | 9 |  | 12 |  | 124
10
11
12
13
14
15
16
17
18
19
20
[8 empty] | 1 | Eu
[8 empty] | 2 | 2 | 6 |  | 117
[8 empty] | 3 |  | 7 |  | 120
[8 empty] | 4 |  | 8 |  | 125
[8 empty] | 5 |  | 9 |  | 130
[8 empty] | 6 |  | 10 |  | 135
[8 empty] | 7 | 3 | 6 |  | 94.7
[8 empty] | 8 |  | 7 |  | 101
[8 empty] | 9 |  | 8 |  | 106.6
[8 empty] | 10 |  | 9 |  | 112
11
12
13
14
15
16
17
18
19
20
[8 empty] | 1 | Gd
[8 empty] | 2 | 3 | 6 |  | 93.8
[8 empty] | 3 |  | 7 |  | 100
[8 empty] | 4 |  | 8 |  | 105.3
[8 empty] | 5 |  | 9 |  | 110.7
6
7
8
9
10
11
12
13
14
15
16
17
18
19
20
[8 empty] | 1 | Tb
[8 empty] | 2 | 3 | 6 |  | 92.3
[8 empty] | 3 |  | 7 |  | 98
[8 empty] | 4 |  | 8 |  | 104
[8 empty] | 5 |  | 9 |  | 109.5
[8 empty] | 6 | 4 | 6 |  | 76
[8 empty] | 7 |  | 8 |  | 88
8
9
10
11
12
13
14
15
16
17
18
19
20
[8 empty] | 1 | Dy
[8 empty] | 2 | 2 | 6 |  | 107
[8 empty] | 3 |  | 7 |  | 113
[8 empty] | 4 |  | 8 |  | 119
[8 empty] | 5 | 3 | 6 |  | 91.2
[8 empty] | 6 |  | 7 |  | 97
[8 empty] | 7 |  | 8 |  | 102.7
[8 empty] | 8 |  | 9 |  | 108.3
9
10
11
12
13
14
15
16
17
18
19
20
[8 empty] | 1 | Ho
[8 empty] | 2 | 3 | 6 |  | 90.1
[8 empty] | 3 |  | 8 |  | 101.5
[8 empty] | 4 |  | 9 |  | 107.2
[8 empty] | 5 |  | 10 |  | 112
6
7
8
9
10
11
12
13
14
15
16
17
18
19
20
[8 empty] | 1 | Er
[8 empty] | 2 | 3 | 6 |  | 89
[8 empty] | 3 |  | 7 |  | 94.5
[8 empty] | 4 |  | 8 |  | 100.4
[8 empty] | 5 |  | 9 |  | 106.2
6
7
8
9
10
11
12
13
14
15
16
17
18
19
20
[8 empty] | 1 | Tm
[8 empty] | 2 | 2 | 6 |  | 103
[8 empty] | 3 |  | 7 |  | 109
[8 empty] | 4 | 3 | 6 |  | 88
[8 empty] | 5 |  | 8 |  | 99.4
[8 empty] | 6 |  | 9 |  | 105.2
7
8
9
10
11
12
13
14
15
16
17
18
19
20
[8 empty] | 1 | Yb
[8 empty] | 2 | 2 | 6 |  | 102
[8 empty] | 3 |  | 7 |  | 108
[8 empty] | 4 |  | 8 |  | 114
[8 empty] | 5 | 3 | 6 |  | 86.8
[8 empty] | 6 |  | 7 |  | 92.5
[8 empty] | 7 |  | 8 |  | 98.5
[8 empty] | 8 |  | 9 |  | 104.2
9
10
11
12
13
14
15
16
17
18
19
20
[8 empty] | 1 | Lu
[8 empty] | 2 | 3 | 6 |  | 86.1
[8 empty] | 3 |  | 8 |  | 97.7
[8 empty] | 4 |  | 9 |  | 103.2
5
6
7
8
9
10
11
12
13
14
15
16
17
18
19
20
[8 empty] | 1 | Hf
[8 empty] | 2 | 4 | 4 |  | 58
[8 empty] | 3 |  | 6 |  | 71
[8 empty] | 4 |  | 7 |  | 76
[8 empty] | 5 |  | 8 |  | 83
6
7
8
9
10
11
12
13
14
15
16
17
18
19
20
[8 empty] | 1 | Ta
[8 empty] | 2 | 3 | 6 |  | 72
[8 empty] | 3 | 4 | 6 |  | 68
[8 empty] | 4 | 5 | 6 |  | 64
[8 empty] | 5 |  | 7 |  | 69
[8 empty] | 6 |  | 8 |  | 74
7
8
9
10
11
12
13
14
15
16
17
18
19
20
[8 empty] | 1 | W
[8 empty] | 2 | 4 | 6 |  | 66
[8 empty] | 3 | 5 | 6 |  | 62
[8 empty] | 4 | 6 | 4 |  | 42
[8 empty] | 5 |  | 5 |  | 51
[8 empty] | 6 |  | 6 |  | 60
7
8
9
10
11
12
13
14
15
16
17
18
19
20
[8 empty] | 1 | Re
[8 empty] | 2 | 4 | 6 |  | 63
[8 empty] | 3 | 5 | 6 |  | 58
[8 empty] | 4 | 6 | 6 |  | 55
[8 empty] | 5 | 7 | 4 |  | 38
[8 empty] | 6 |  | 6 |  | 53
7
8
9
10
11
12
13
14
15
16
17
18
19
20
[8 empty] | 1 | Os
[8 empty] | 2 | 4 | 6 |  | 63
[8 empty] | 3 | 5 | 6 |  | 57.5
[8 empty] | 4 | 6 | 5 |  | 49
[8 empty] | 5 |  | 6 |  | 54.5
[8 empty] | 6 | 7 | 6 |  | 52.5
[8 empty] | 7 | 8 | 4 |  | 39
8
9
10
11
12
13
14
15
16
17
18
19
20
[8 empty] | 1 | Ir
[8 empty] | 2 | 3 | 6 |  | 68
[8 empty] | 3 | 4 | 6 |  | 62.5
[8 empty] | 4 | 5 | 6 |  | 57
5
6
7
8
9
10
11
12
13
14
15
16
17
18
19
20
[8 empty] | 1 | Pt
[8 empty] | 2 | 2 | 4 sq |  | 60
[8 empty] | 3 |  | 6 |  | 80
[8 empty] | 4 | 4 | 6 |  | 62.5
[8 empty] | 5 | 5 | 6 |  | 57
6
7
8
9
10
11
12
13
14
15
16
17
18
19
20
[8 empty] | 1 | Au
[8 empty] | 2 | 1 | 6 |  | 137
[8 empty] | 3 | 3 | 4 sq |  | 68
[8 empty] | 4 |  | 6 |  | 85
[8 empty] | 5 | 5 | 6 |  | 57
6
7
8
9
10
11
12
13
14
15
16
17
18
19
20
[8 empty] | 1 | Hg
[8 empty] | 2 | 1 | 3 |  | 97
[8 empty] | 3 |  | 6 |  | 119
[8 empty] | 4 | 2 | 2 |  | 69
[8 empty] | 5 |  | 4 |  | 96
[8 empty] | 6 |  | 6 |  | 102
[8 empty] | 7 |  | 8 |  | 114
8
9
10
11
12
13
14
15
16
17
18
19
20
[8 empty] | 1 | Tl
[8 empty] | 2 | 1 | 6 |  | 150
[8 empty] | 3 |  | 8 |  | 159
[8 empty] | 4 |  | 12 |  | 170
[8 empty] | 5 | 3 | 4 |  | 75
[8 empty] | 6 |  | 6 |  | 88.5
[8 empty] | 7 |  | 8 |  | 98
8
9
10
11
12
13
14
15
16
17
18
19
20
[8 empty] | 1 | Pb
[8 empty] | 2 | 2 | 4 py |  | 98
[8 empty] | 3 |  | 6 |  | 119
[8 empty] | 4 |  | 7 |  | 123
[8 empty] | 5 |  | 8 |  | 129
[8 empty] | 6 |  | 9 |  | 135
[8 empty] | 7 |  | 10 |  | 140
[8 empty] | 8 |  | 11 |  | 145
[8 empty] | 9 |  | 12 |  | 149
[8 empty] | 10 | 4 | 4 |  | 65
[8 empty] | 11 |  | 5 |  | 73
[8 empty] | 12 |  | 6 |  | 77.5
[8 empty] | 13 |  | 8 |  | 94
14
15
16
17
18
19
20
[8 empty] | 1 | Bi
[8 empty] | 2 | 3 | 5 |  | 96
[8 empty] | 3 |  | 6 |  | 103
[8 empty] | 4 |  | 8 |  | 117
[8 empty] | 5 | 5 | 6 |  | 76
6
7
8
9
10
11
12
13
14
15
16
17
18
19
20
[8 empty] | 1 | Po
[8 empty] | 2 | 4 | 6 |  | 94
[8 empty] | 3 |  | 8 |  | 108
[8 empty] | 4 | 6 | 6 |  | 67
5
6
7
8
9
10
11
12
13
14
15
16
17
18
19
20
[8 empty] | 1 | At
[8 empty] | 2 | 7 | 6 |  | 62
3
4
5
6
7
8
9
10
11
12
13
14
15
16
17
18
19
20
[8 empty] | 1 | Rn
2
3
4
5
6
7
8
9
10
11
12
13
14
15
16
17
18
19
20
[8 empty] | 1 | Fr
[8 empty] | 2 | 1 | 6 |  | 180
3
4
5
6
7
8
9
10
11
12
13
14
15
16
17
18
19
20
[8 empty] | 1 | Ra
[8 empty] | 2 | 2 | 8 |  | 148
[8 empty] | 3 |  | 12 |  | 170
4
5
6
7
8
9
10
11
12
13
14
15
16
17
18
19
20
[8 empty] | 1 | Ac
[8 empty] | 2 | 3 | 6 |  | 112
3
4
5
6
7
8
9
10
11
12
13
14
15
16
17
18
19
20
[8 empty] | 1 | Th
[8 empty] | 2 | 4 | 6 |  | 94
[8 empty] | 3 |  | 8 |  | 105
[8 empty] | 4 |  | 9 |  | 109
[8 empty] | 5 |  | 10 |  | 113
[8 empty] | 6 |  | 11 |  | 118
[8 empty] | 7 |  | 12 |  | 121
8
9
10
11
12
13
14
15
16
17
18
19
20
[8 empty] | 1 | Pa
[8 empty] | 2 | 3 | 6 |  | 104
[8 empty] | 3 | 4 | 6 |  | 90
[8 empty] | 4 |  | 8 |  | 101
[8 empty] | 5 | 5 | 6 |  | 78
[8 empty] | 6 |  | 8 |  | 91
[8 empty] | 7 |  | 9 |  | 95
8
9
10
11
12
13
14
15
16
17
18
19
20
[8 empty] | 1 | U
[8 empty] | 2 | 3 | 6 |  | 102.5
[8 empty] | 3 | 4 | 6 |  | 89
[8 empty] | 4 |  | 7 |  | 95
[8 empty] | 5 |  | 8 |  | 100
[8 empty] | 6 |  | 9 |  | 105
[8 empty] | 7 |  | 12 |  | 117
[8 empty] | 8 | 5 | 6 |  | 76
[8 empty] | 9 |  | 7 |  | 84
[8 empty] | 10 | 6 | 2 |  | 45
[8 empty] | 11 |  | 4 |  | 52
[8 empty] | 12 |  | 6 |  | 73
[8 empty] | 13 |  | 7 |  | 81
[8 empty] | 14 |  | 8 |  | 86
15
16
17
18
19
20
[8 empty] | 1 | Np
[8 empty] | 2 | 2 | 6 |  | 110
[8 empty] | 3 | 3 | 6 |  | 101
[8 empty] | 4 | 4 | 6 |  | 87
[8 empty] | 5 |  | 8 |  | 98
[8 empty] | 6 | 5 | 6 |  | 75
[8 empty] | 7 | 6 | 6 |  | 72
[8 empty] | 8 | 7 | 6 |  | 71
9
10
11
12
13
14
15
16
17
18
19
20
[8 empty] | 1 | Pu
[8 empty] | 2 | 3 | 6 |  | 100
[8 empty] | 3 | 4 | 6 |  | 86
[8 empty] | 4 |  | 8 |  | 96
[8 empty] | 5 | 5 | 6 |  | 74
[8 empty] | 6 | 6 | 6 |  | 71
7
8
9
10
11
12
13
14
15
16
17
18
19
20
[8 empty] | 1 | Am
[8 empty] | 2 | 2 | 7 |  | 121
[8 empty] | 3 |  | 8 |  | 126
[8 empty] | 4 |  | 9 |  | 131
[8 empty] | 5 | 3 | 6 |  | 97.5
[8 empty] | 6 |  | 8 |  | 109
[8 empty] | 7 | 4 | 6 |  | 85
[8 empty] | 8 |  | 8 |  | 95
9
10
11
12
13
14
15
16
17
18
19
20
[8 empty] | 1 | Cm
[8 empty] | 2 | 3 | 6 |  | 97
[8 empty] | 3 | 4 | 6 |  | 85
[8 empty] | 4 |  | 8 |  | 95
5
6
7
8
9
10
11
12
13
14
15
16
17
18
19
20
[8 empty] | 1 | Bk
[8 empty] | 2 | 3 | 6 |  | 96
[8 empty] | 3 | 4 | 6 |  | 83
[8 empty] | 4 |  | 8 |  | 93
5
6
7
8
9
10
11
12
13
14
15
16
17
18
19
20
[8 empty] | 1 | Cf
[8 empty] | 2 | 3 | 6 |  | 95
[8 empty] | 3 | 4 | 6 |  | 82.1
[8 empty] | 4 |  | 8 |  | 92
5
6
7
8
9
10
11
12
13
14
15
16
17
18
19
20
[8 empty] | 1 | Es
2
3
4
5
6
7
8
9
10
11
12
13
14
15
16
17
18
19
20
[8 empty] | 1 | Fm
2
3
4
5
6
7
8
9
10
11
12
13
14
15
16
17
18
19
20
[8 empty] | 1 | Md
2
3
4
5
6
7
8
9
10
11
12
13
14
15
16
17
18
19
20
[8 empty] | 1 | No
[8 empty] | 2 | 2 | 6 |  | 110
3
4
5
6
7
8
9
10
11
12
13
14
15
16
17
18
19
20
Note on AQ3: From Douglas, B.; McDaniel, D.; Alexander, J. Concepts and Models of Inorganic Chemistry, 3rd ed.; Wiley: New York, 1994, p. 237. Anion and cation radii are adjusted by adding constants to them, as described by Latimer, W. M.; Pitzer, K. S.; Slansky, C. M. "Free Energy of Hydration of Gaseous Ions, and the Absolute Potential of the Normal Calomel Electrode", J. Chem. Phys., 1939, 7, 108-111.
Note on AT12: Lattice energy is multiplied by 1.05 because the ionic model underestimates lattice energies by about 5% in solids composed of ions having charges of +/-1.
Note on E13: Number of atoms in a molecule. The value is 1, except for P4, S8, and the diatomics.
Note on AT13: Generally, the larger the difference between anion and cation sizes, the more soluble the compound.
Note on P15: Most radii are from Shannon, R. D. "Revised Effective Ionic Radii and Systematic Studies of Interatomic Distances in Halides and Chalcogenides", Acta. Crystallogr. 1976, A32, 751-767. Some of the radii are negative. Those are the results of the best fit. sq = square planar; py = pyramidal Alkali metal anion radii are from Dye, J. L. "Alkali Metal Anions", J. Chem. Educ. 1977, 54, 332-339. Radii listed as (est.) are my estimates.
Note on T22: NiAs is from Mestechkin, M. M. "Electrostatic Parameters of Ionic Crystals", J. Phys. Chem. Ref. Data, 2000, 29, 571-595. The value depends on the ratio of a to c in the unit cell. BiF3, PtS, CdI2, and Cu2O are from Waddington, T. C. "Lattice Energies and Their Significance in Inorganic Chemistry", in Advances in Inorganic Chemistry and Radiochemistry; Academic Press: New York, 1959, vol 1, p. 158-221. Another source of Madelung constants (not used here) is Johnson, Q. C.; Templeton, D. H. "Madelung Constants for Several Structures", J. Chem. Phys., 1961, 34, 2004-2007. The Madelung constants for NaCl, CsCl, sphalerite, wurtzite, CaF2, Cu2O, and BiF3 structures do not vary with cell parameters. The Madelung constants for NiAs, PtS, TiO2, SiO2, CdI2, and Al2O3 do vary with structure details (i.e., with the c/a ratio).
Note on AA22: The "Reduced" value is: _Madelung constant X 2__ (# of ions in formula unit)
Note on S28: square planar platinum; tetrahedral sulfur (approximately)
Note on S32: layer structure
Note on M37: From: Huheey, J. E.; Keitner, E. A.; Keitner, R. L. Inorganic Chemistry: Principles of Structure and Reactivity, 4th ed., HarperCollins: New York, 1993. and Shriver, D.; Atkins, P. Inorganic Chemistry, 3rd ed.; Freeman: New York, 1999. See also: http://physics.nist.gov/PhysRefData/IonEnergy/ionEnergy.html and http://physics.nist.gov/PhysRefData/ASD1/nist_atomic_spectra.html
Note on AA37: The average "Reduced" Madelung constant.
Note on C38: Sources: Chase, M. W., Ed. NIST-JANAF Thermochemical Tables, 4th ed.; American Institute of Physics: New York, 1998. CODATA: Cox, J. D., Wagman, D. D., and Medvedev, V. A., CODATA Key Values for Thermodynamics, Hemisphere Publishing Corp., New York, 1989. This data was obtained from www.codata.org. NBS: R.H. Schumm, D.D. Wagman, S. Bailey, W.H. Evans, and V.B. Parker in National Bureau of Standards (USA) Technical Notes 270-1 to 270-8, 1973. This data was obtained from www.webelements.com. Bennewies: Binnewies, M., Milke, E. Thermochemical Data of Elements and Compounds New York: Wiley-VCH, 1999
Note on AR51: Place descriptor on side of the line having the most space.
Note on C53: Reference state is graphite.
Note on AQ58: If statement; if electron gain is favorable, line is drawn on the right side; otherwise, on the left side.
Note on C81: Christopher King: In2 is listed as 380.9; they may be switched.
Note on C102: The reference state is white phosphorus.
Note on C117: Relative to orthorhombic sulfur.
2. Click in the pink row containing the ion's desired charge and C.N.
3. Click the "Paste" button to paste the data into the rest of the sheet. Repeat Steps 1–3 for the other ion.
1. Click on an element to display its properties.
If macros don't work…
3Li
11Na
19K
37Rb
55Cs
87Fr
87Fr
57La
58Ce
59Pr
60Nd
61Pm
62Sm
63Eu
64Gd
65Tb
66Dy
67Ho
68Er
69Tm
70Yb
71Lu
1H
4Be
12Mg
20Ca
38Sr
56Ba
87Fr
88Ra
2He
21Sc
39Y
72Hf
22Ti
40Zr
73Ta
23V
41Nb
74W
24Cr
42Mo
75Re
25Mn
43Tc
76Os
26Fe
44Ru
77Ir
27Co
45Rh
78Pt
28Ni
46Pd
79Au
29Cu
47Ag
80Hg
30Zn
48Cd
5B
13Al
81Tl
31Ga
49In
6C
14Si
82Pb
32Ge
50Sn
7N
15P
83Bi
33As
51Sb
8O
16S
84Po
34Se
52Te
9F
17Cl
85At
35Br
53I
10Ne
18Ar
86Rn
36Kr
54Xe
89Ac
90Th
91Pa
92U
93Np
94Pu
95Am
96Cm
97Bk
98Cf
99Es
100Fm
101Md
102No
4. Select a structure from the drop-down list.
5. Click if the cation:anion ratio does not agree with the selected structure.

## MX Structure Map
Electronegativities
| Cation | Anion | atomic numbers |  | c, cation | c, anion | Principle quantum number |  | Cmpd. | Dc | n, average
Your compound: | Ti | O | 22 | 8 | 1.6 | 3.5 | 3 | 2 | TiO | 1.9 | 2.5
This plot shows that compounds with coordination numbers (C.N.) of 4, 6, and 8 are fairly well separated. The solid line represents the boundary between compounds having C.N. 4 and 6. | [11 empty] | Transition metal compounds, however, have to be excluded from the previous plot because compounds with C.N. 6 occur in the region expected for C.N. 4 for main group cations. | [11 empty] | Hydrides are excluded, as are compounds between heavier group 14 cations and group 15 or 16 anions. These cations have a lone pair on them that makes it difficult for the cation to have tetrahedral symmetry. Although PbO does have C.N. 4, the lone pair results in the Pb geometry being square pyramidal, rather than tetrahedral.
Notes about the Structure Maps
The structure maps are described in Mooser, E.; Pearson, W.B. "On the Crystal Chemistry of Normal Valence Compounds", Acta Cryst. 1959, 12, 1015-1022. They plotted the average principle quantum number, n, vs. the difference in electronegativity, Dc.
They used the average principle quantum number of the element. The plots shown here were constructed using n for the ion. So, for example, n of Li+ is 1, not 2; n for In3+ is 4, and n for Tl+ is 6. Moorser and Pearson don't list the compounds in their maps. The crystal type for most of the compounds shown here was found in Wells, A. F. Structural Inorganic Chemistry; Clarendon Press: Oxford, 1945.
Cesium Chloride structures, coordination numbers 8, 8
|  |  | atomic numbers |  | c, cation | c, anion | Principle quantum number |  | Cmpd. | Dc | n, average |  | Nickel Arsenide structures, coordination numbers 6, 6, transition metals
+1 | Cs | Cl | 55 | 17 | 0.75 | 3 | 5 | 3 | CsCl | 2.25 | 4 |  |  |  | atomic numbers |  | c, cation | c, anion | Principle quantum number |  | Cmpd. | Dc | n, average | Group 14-15 and 14-16 compounds, coordination numbers 6, 6
| Cs | Br | 55 | 35 | 0.75 | 2.8 | 5 | 4 | CsBr | 2.05 | 4.5 | +2 | Cr | S | 24 | 16 | 1.6 | 2.5 | 3 | 3 | CrS | 0.9 | 3 |  |  | atomic numbers |  | c, cation | c, anion | Principle quantum number |  | Cmpd. | Dc | n, average
| Cs | I | 55 | 53 | 0.75 | 2.55 | 5 | 5 | CsI | 1.8 | 5 |  | Fe | S | 26 | 16 | 1.7 | 2.5 | 3 | 3 | FeS | 0.8 | 3 | Ge | P | 32 | 15 | 1.8 | 2.1 | 4 | 3 | GeP | 0.3 | 3.5
| Rb | Cl | 37 | 17 | 0.8 | 3 | 4 | 3 | RbCl | 2.2 | 3.5 |  | V | S | 23 | 16 | 1.7 | 2.5 | 3 | 3 | VS | 0.8 | 3 | Sn | P | 50 | 15 | 1.7 | 2.1 | 5 | 3 | SnP | 0.4 | 4
| Tl | Cl | 81 | 17 | 1.5 | 3 | 6 | 3 | TlCl | 1.5 | 4.5 |  | V | Se | 23 | 34 | 1.7 | 2.4 | 3 | 4 | VSe | 0.7 | 3.5 | Sn | As | 50 | 33 | 1.7 | 2 | 5 | 4 | SnAs | 0.3 | 4.5
| Tl | Br | 81 | 35 | 1.5 | 2.8 | 6 | 4 | TlBr | 1.3 | 5 |  | Co | Te | 27 | 52 | 1.7 | 2.1 | 3 | 5 | CoTe | 0.4 | 4 | Sn | Se | 50 | 34 | 1.7 | 2.4 | 5 | 4 | SnSe | 0.7 | 4.5
| Tl | I | 81 | 53 | 1.5 | 2.55 | 6 | 5 | TlI | 1.05 | 5.5 |  | Ni | Te | 28 | 52 | 1.8 | 2.1 | 3 | 5 | NiTe | 0.3 | 4 | Sn | Te | 50 | 52 | 1.7 | 2.1 | 5 | 5 | SnTe | 0.4 | 5
[12 empty] | +3 | Fe | P | 26 | 15 | 1.7 | 2.1 | 3 | 3 | FeP | 0.4 | 3 | Pb | S | 82 | 16 | 1.6 | 2.5 | 6 | 3 | PbS | 0.9 | 4.5
| Rock Salt structures, coordination numbers 6, 6 | [11 empty] | Co | P | 27 | 15 | 1.7 | 2.1 | 3 | 3 | CoP | 0.4 | 3 | Pb | Se | 82 | 34 | 1.6 | 2.4 | 6 | 4 | PbSe | 0.8 | 5
|  |  | atomic numbers |  | c, cation | c, anion | Principle quantum number |  | Cmpd. | Dc | n, average |  | Ni | Sb | 28 | 51 | 1.8 | 1.8 | 3 | 5 | NiSb | 0 | 4 | Pb | Te | 82 | 52 | 1.6 | 2.1 | 6 | 5 | PbTe | 0.5 | 5.5
+1 | Li | F | 3 | 9 | 0.95 | 3.95 | 1 | 2 | LiF | 3 | 1.5 |  | Cr | Sb | 24 | 51 | 1.6 | 1.8 | 3 | 5 | CrSb | 0.2 | 4
| Li | Cl | 3 | 17 | 0.95 | 3 | 1 | 3 | LiCl | 2.05 | 2 |  | Co | Sb | 27 | 51 | 1.7 | 1.8 | 3 | 5 | CoSb | 0.1 | 4 | Other C.N. 4 structures
| Li | Br | 3 | 35 | 0.95 | 2.8 | 1 | 4 | LiBr | 1.85 | 2.5 |  | Ni | As | 28 | 33 | 1.8 | 2 | 3 | 4 | NiAs | 0.2 | 3.5 | Pb | O | 82 | 8 | 1.6 | 3.5 | 6 | 2 | PbO | 1.9 | 4
| Li | I | 3 | 53 | 0.95 | 2.55 | 1 | 5 | LiI | 1.6 | 3 |  | Mn | As | 25 | 33 | 1.4 | 2 | 3 | 4 | MnAs | 0.6 | 3.5 | Cu | H | 29 | 1 | 1.8 | 2.15 | 3 | 1 | CuH | 0.35 | 2
| Na | F | 11 | 9 | 0.9 | 3.95 | 2 | 2 | NaF | 3.05 | 2 |  | Fe | As | 26 | 33 | 1.7 | 2 | 3 | 4 | FeAs | 0.3 | 3.5
| Na | Cl | 11 | 17 | 0.9 | 3 | 2 | 3 | NaCl | 2.1 | 2.5 |  | Co | As | 27 | 33 | 1.7 | 2 | 3 | 4 | CoAs | 0.3 | 3.5 | Hydrides, rock salt
| Na | Br | 11 | 35 | 0.9 | 2.8 | 2 | 4 | NaBr | 1.9 | 3 |  | Cr | Se | 24 | 34 | 1.6 | 2.4 | 3 | 4 | CrSe | 0.8 | 3.5 |  |  | atomic numbers |  | c, cation | c, anion | Principle quantum number |  | Cmpd. | Dc | n, average
| Na | I | 11 | 53 | 0.9 | 2.55 | 2 | 5 | NaI | 1.65 | 3.5 | [12 empty] | Li | H | 3 | 1 | 0.95 | 2.15 | 1 | 1 | LiH | 1.2 | 1
| K | F | 19 | 9 | 0.8 | 3.95 | 3 | 2 | KF | 3.15 | 2.5 |  | Rock Salt structures, coordination numbers 6, 6, transition metals | [10 empty] | Na | H | 11 | 1 | 0.9 | 2.15 | 2 | 1 | NaH | 1.25 | 1.5
| K | Cl | 19 | 17 | 0.8 | 3 | 3 | 3 | KCl | 2.2 | 3 |  | Mn | S | 25 | 16 | 1.4 | 2.5 | 3 | 3 | MnS | 1.1 | 3 | K | H | 19 | 1 | 0.8 | 2.15 | 3 | 1 | KH | 1.35 | 2
| K | Br | 19 | 35 | 0.8 | 2.8 | 3 | 4 | KBr | 2 | 3.5 |  | Mn | Se | 25 | 34 | 1.4 | 2.4 | 3 | 4 | MnSe | 1 | 3.5 | Rb | H | 37 | 1 | 0.8 | 2.15 | 4 | 1 | RbH | 1.35 | 2.5
| K | I | 19 | 53 | 0.8 | 2.55 | 3 | 5 | KI | 1.75 | 4 |  | Mn | O | 25 | 8 | 1.4 | 3.5 | 3 | 2 | MnO | 2.1 | 2.5 | Cs | H | 55 | 1 | 0.75 | 2.15 | 5 | 1 | CsH | 1.4 | 3
| Rb | F | 37 | 9 | 0.8 | 3.95 | 4 | 2 | RbF | 3.15 | 3 |  | Ti | O | 22 | 8 | 1.6 | 3.5 | 3 | 2 | TiO | 1.9 | 2.5
| Rb | Cl | 37 | 17 | 0.8 | 3 | 4 | 3 | RbCl | 2.2 | 3.5 |  | Zr | O | 40 | 8 | 1.5 | 3.5 | 4 | 2 | ZrO | 2 | 3
| Rb | Br | 37 | 35 | 0.8 | 2.8 | 4 | 4 | RbBr | 2 | 4 |  | Hf | O | 72 | 8 | 1.4 | 3.5 | 5 | 2 | HfO | 2.1 | 3.5
| Rb | I | 37 | 53 | 0.8 | 2.55 | 4 | 5 | RbI | 1.75 | 4.5 |  | V | O | 23 | 8 | 1.7 | 3.5 | 3 | 2 | VO | 1.8 | 2.5
| Cs | F | 55 | 9 | 0.75 | 3.95 | 5 | 2 | CsF | 3.2 | 3.5 |  | Nb | O | 41 | 8 | 1.7 | 3.5 | 4 | 2 | NbO | 1.8 | 3
| Cl | Cl | 17 | 17 | 3 | 3 | 3 | 3 | ClCl | 0 | 3 |  | Ta | O | 73 | 8 | 1.3 | 3.5 | 5 | 2 | TaO | 2.2 | 3.5
| Ag | F | 47 | 9 | 1.8 | 3.95 | 4 | 2 | AgF | 2.15 | 3 |  | Fe | O | 26 | 8 | 1.7 | 3.5 | 3 | 2 | FeO | 1.8 | 2.5
| Ag | Cl | 47 | 17 | 1.8 | 3 | 4 | 3 | AgCl | 1.2 | 3.5 |  | Co | O | 27 | 8 | 1.7 | 3.5 | 3 | 2 | CoO | 1.8 | 2.5
| Ag | Br | 47 | 35 | 1.8 | 2.8 | 4 | 4 | AgBr | 1 | 4 |  | Ni | O | 28 | 8 | 1.8 | 3.5 | 3 | 2 | NiO | 1.7 | 2.5
+2 | Ca | S | 20 | 16 | 1 | 2.5 | 3 | 3 | CaS | 1.5 | 3 |  | Pa | O | 91 | 8 | 1.3 | 3.5 | 6 | 2 | PaO | 2.2 | 4
| Mg | O | 12 | 8 | 1.2 | 3.5 | 2 | 2 | MgO | 2.3 | 2 |  | Eu | O | 63 | 8 | 1.1 | 3.5 | 5 | 2 | EuO | 2.4 | 3.5
| Mg | S | 12 | 16 | 1.2 | 2.5 | 2 | 3 | MgS | 1.3 | 2.5 |  | Am | O | 95 | 8 | 1.3 | 3.5 | 6 | 2 | AmO | 2.2 | 4
| Mg | Se | 12 | 34 | 1.2 | 2.4 | 2 | 4 | MgSe | 1.2 | 3 |  | Sc | N | 21 | 7 | 1.3 | 3 | 3 | 2 | ScN | 1.7 | 2.5
| Ca | O | 20 | 8 | 1 | 3.5 | 3 | 2 | CaO | 2.5 | 2.5 |  | Y | N | 39 | 7 | 1.2 | 3 | 4 | 2 | YN | 1.8 | 3
| Ca | S | 20 | 16 | 1 | 2.5 | 3 | 3 | CaS | 1.5 | 3 |  | Ti | N | 22 | 7 | 1.6 | 3 | 3 | 2 | TiN | 1.4 | 2.5
| Ca | Se | 20 | 34 | 1 | 2.4 | 3 | 4 | CaSe | 1.4 | 3.5 |  | Zr | N | 40 | 7 | 1.5 | 3 | 4 | 2 | ZrN | 1.5 | 3
| Ca | Te | 20 | 52 | 1 | 2.1 | 3 | 5 | CaTe | 1.1 | 4 |  | V | N | 23 | 7 | 1.7 | 3 | 3 | 2 | VN | 1.3 | 2.5
| Sr | O | 38 | 8 | 1 | 3.5 | 4 | 2 | SrO | 2.5 | 3 |  | Nb | N | 41 | 7 | 1.7 | 3 | 4 | 2 | NbN | 1.3 | 3
| Sr | S | 38 | 16 | 1 | 2.5 | 4 | 3 | SrS | 1.5 | 3.5 |  | Cr | N | 24 | 7 | 1.6 | 3 | 3 | 2 | CrN | 1.4 | 2.5
| Sr | Se | 38 | 34 | 1 | 2.4 | 4 | 4 | SrSe | 1.4 | 4 |  | Np | N | 93 | 7 | 1.1 | 3 | 6 | 2 | NpN | 1.9 | 4
| Sr | Te | 38 | 52 | 1 | 2.1 | 4 | 5 | SrTe | 1.1 | 4.5 |  | Pu | N | 94 | 7 | 1.3 | 3 | 6 | 2 | PuN | 1.7 | 4
| Ba | O | 56 | 8 | 0.9 | 3.5 | 5 | 2 | BaO | 2.6 | 3.5 |  | Th | N | 90 | 7 | 1 | 3 | 6 | 2 | ThN | 2 | 4
| Ba | S | 56 | 16 | 0.9 | 2.5 | 5 | 3 | BaS | 1.6 | 4 |  | U | N | 92 | 7 | 1.4 | 3 | 6 | 2 | UN | 1.6 | 4
| Ba | Se | 56 | 34 | 0.9 | 2.4 | 5 | 4 | BaSe | 1.5 | 4.5 |  | Ti | C | 22 | 6 | 1.6 | 2.5 | 3 | 2 | TiC | 0.9 | 2.5
| Ba | Te | 56 | 52 | 0.9 | 2.1 | 5 | 5 | BaTe | 1.2 | 5 |  | Zr | C | 40 | 6 | 1.5 | 2.5 | 4 | 2 | ZrC | 1 | 3
| Cd | O | 48 | 8 | 1.5 | 3.5 | 4 | 2 | CdO | 2 | 3 |  | Hf | C | 72 | 6 | 1.4 | 2.5 | 5 | 2 | HfC | 1.1 | 3.5
+3 | In | P | 49 | 15 | 1.5 | 2.1 | 4 | 3 | InP | 0.6 | 3.5 |  | V | C | 23 | 6 | 1.7 | 2.5 | 3 | 2 | VC | 0.8 | 2.5
| In | As | 49 | 33 | 1.5 | 2 | 4 | 4 | InAs | 0.5 | 4 |  | Nb | C | 41 | 6 | 1.7 | 2.5 | 4 | 2 | NbC | 0.8 | 3
[13 empty] | Ta | C | 73 | 6 | 1.3 | 2.5 | 5 | 2 | TaC | 1.2 | 3.5
[13 empty] | Th | C | 90 | 6 | 1 | 2.5 | 6 | 2 | ThC | 1.5 | 4
| Sphalerite (zinc blende) structures, coordination numbers 4, 4 | [11 empty] | Ce | S | 58 | 16 | 1.1 | 2.5 | 5 | 3 | CeS | 1.4 | 4
|  |  | atomic numbers |  | c, cation | c, anion | Principle quantum number |  | Cmpd. | Dc | n, average |  | Sm | S | 62 | 16 | 1.2 | 2.5 | 5 | 3 | SmS | 1.3 | 4
+1 | Cu | F | 29 | 9 | 1.8 | 3.95 | 3 | 2 | CuF | 2.15 | 2.5 |  | Eu | S | 63 | 16 | 1.1 | 2.5 | 5 | 3 | EuS | 1.4 | 4
| Cu | Cl | 29 | 17 | 1.8 | 3 | 3 | 3 | CuCl | 1.2 | 3 |  | Th | S | 90 | 16 | 1 | 2.5 | 6 | 3 | ThS | 1.5 | 4.5
| Cu | Br | 29 | 35 | 1.8 | 2.8 | 3 | 4 | CuBr | 1 | 3.5 |  | U | S | 92 | 16 | 1.4 | 2.5 | 6 | 3 | US | 1.1 | 4.5
| Cu | I | 29 | 53 | 1.8 | 2.55 | 3 | 5 | CuI | 0.75 | 4 |  | Pu | S | 94 | 16 | 1.3 | 2.5 | 6 | 3 | PuS | 1.2 | 4.5
+2 | Cd | Te | 48 | 52 | 1.5 | 2.1 | 4 | 5 | CdTe | 0.6 | 4.5 |  | Th | Se | 90 | 34 | 1 | 2.4 | 6 | 4 | ThSe | 1.4 | 5
| Hg | S | 80 | 16 | 1.8 | 2.5 | 5 | 3 | HgS | 0.7 | 4 |  | U | Se | 92 | 34 | 1.4 | 2.4 | 6 | 4 | USe | 1 | 5
| Hg | Se | 80 | 34 | 1.8 | 2.4 | 5 | 4 | HgSe | 0.6 | 4.5 |  | U | Te | 92 | 52 | 1.4 | 2.1 | 6 | 5 | UTe | 0.7 | 5.5
| Hg | Te | 80 | 52 | 1.8 | 2.1 | 5 | 5 | HgTe | 0.3 | 5 |  | Pu | Te | 94 | 52 | 1.3 | 2.1 | 6 | 5 | PuTe | 0.8 | 5.5
| Be | S | 4 | 16 | 1.5 | 2.5 | 1 | 3 | BeS | 1 | 2 |  | Th | As | 90 | 33 | 1 | 2 | 6 | 4 | ThAs | 1 | 5
| Be | Se | 4 | 34 | 1.5 | 2.4 | 1 | 4 | BeSe | 0.9 | 2.5 |  | Th | Sb | 90 | 51 | 1 | 1.8 | 6 | 5 | ThSb | 0.8 | 5.5
| Be | Te | 4 | 52 | 1.5 | 2.1 | 1 | 5 | BeTe | 0.6 | 3 |  | U | P | 92 | 15 | 1.4 | 2.1 | 6 | 3 | UP | 0.7 | 4.5
+3 | B | N | 5 | 7 | 2 | 3 | 1 | 2 | BN | 1 | 1.5 |  | U | As | 92 | 33 | 1.4 | 2 | 6 | 4 | UAs | 0.6 | 5
| B | P | 5 | 15 | 2 | 2.1 | 1 | 3 | BP | 0.1 | 2 |  | U | Sb | 92 | 51 | 1.4 | 1.8 | 6 | 5 | USb | 0.4 | 5.5
| B | As | 5 | 33 | 2 | 2 | 1 | 4 | BAs | 0 | 2.5 |  | U | Bi | 92 | 83 | 1.4 | 1.8 | 6 | 6 | UBi | 0.4 | 6
| Al | P | 13 | 15 | 1.5 | 2.1 | 2 | 3 | AlP | 0.6 | 2.5
| Al | As | 13 | 33 | 1.5 | 2 | 2 | 4 | AlAs | 0.5 | 3 |  | Other C.N. 4 structures, transition metals
| Al | Sb | 13 | 51 | 1.5 | 1.8 | 2 | 5 | AlSb | 0.3 | 3.5 |  | Cu | O | 29 | 8 | 1.8 | 3.5 | 3 | 2 | CuO | 1.7 | 2.5
| Ga | P | 31 | 15 | 1.5 | 2.1 | 3 | 3 | GaP | 0.6 | 3 |  | Pd | S | 46 | 16 | 2 | 2.5 | 4 | 3 | PdS | 0.5 | 3.5
| Ga | As | 31 | 33 | 1.5 | 2 | 3 | 4 | GaAs | 0.5 | 3.5 |  | Pt | S | 78 | 16 | 2.1 | 2.5 | 5 | 3 | PtS | 0.4 | 4
| Ga | Sb | 31 | 51 | 1.5 | 1.8 | 3 | 5 | GaSb | 0.3 | 4 |  | Ti | H | 22 | 1 | 1.6 | 2.15 | 3 | 1 | TiH | 0.55 | 2
| In | P | 49 | 15 | 1.5 | 2.1 | 4 | 3 | InP | 0.6 | 3.5 |  | Zr | H | 40 | 1 | 1.5 | 2.15 | 4 | 1 | ZrH | 0.65 | 2.5
| In | As | 49 | 33 | 1.5 | 2 | 4 | 4 | InAs | 0.5 | 4 |  | Mn | S | 25 | 16 | 1.4 | 2.5 | 3 | 3 | MnS | 1.1 | 3
| In | Sb | 49 | 51 | 1.5 | 1.8 | 4 | 5 | InSb | 0.3 | 4.5 |  | Mn | Se | 25 | 34 | 1.4 | 2.4 | 3 | 4 | MnSe | 1 | 3.5
Wurtzite structures, coordination numbers 4, 4
|  |  | atomic numbers |  | c, cation | c, anion | Principle quantum number |  | Cmpd. | Dc | n, average |  | Dividing Line between C.N. 4 and 6
+2 | Be | O | 4 | 8 | 1.5 | 3.5 | 1 | 2 | BeO | 2 | 1.5 |  |  | Dc | n, average
| Zn | O | 30 | 8 | 1.5 | 3.5 | 3 | 2 | ZnO | 2 | 2.5 |  |  | 0.7 | 5.1
| Mg | Te | 12 | 52 | 1.2 | 2.1 | 2 | 5 | MgTe | 0.9 | 3.5 |  |  | 1 | 3.8
+3 | Al | N | 13 | 7 | 1.5 | 3 | 2 | 2 | AlN | 1.5 | 2 |  |  | 1.5 | 2.7
| Ga | N | 31 | 7 | 1.5 | 3 | 3 | 2 | GaN | 1.5 | 2.5 |  |  | 2 | 2
| In | N | 49 | 7 | 1.5 | 3 | 4 | 2 | InN | 1.5 | 3 |  |  | 2.5 | 1.5
| Compounds having both sphalerite and wurtzite structures | [8 empty] | Dc | n, average
| Ag | I | 47 | 53 | 1.8 | 2.55 | 4 | 5 | AgI | 0.75 | 4.5
| Zn | S | 30 | 16 | 1.5 | 2.5 | 3 | 3 | ZnS | 1 | 3
| Zn | Se | 30 | 34 | 1.5 | 2.4 | 3 | 4 | ZnSe | 0.9 | 3.5
| Zn | Te | 30 | 52 | 1.5 | 2.1 | 3 | 5 | ZnTe | 0.6 | 4
| Cd | S | 48 | 16 | 1.5 | 2.5 | 4 | 3 | CdS | 1 | 3.5
| Cd | Se | 48 | 34 | 1.5 | 2.4 | 4 | 4 | CdSe | 0.9 | 4
| Si | C | 14 | 6 | 1.8 | 2.5 | 3 | 2 | SiC | 0.7 | 2.5
Electronegativity
| Z | Element | Principle Quantum Number | Gordy & Thomas | Pauling | Gordy & Thomas
| 1 | H | 1 | 2.15 | 2.2 | 2.15
| 2 | He | 1 | 0
| 3 | Li | 1 | 0.95 | 0.98 | 0.95
| 4 | Be | 1 | 1.5 | 1.57 | 1.5
| 5 | B | 1 | 2 | 2.04 | 2
| 6 | C | 2 | 2.5 | 2.55 | 2.5
| 7 | N | 2 | 3 | 3.04 | 3
| 8 | O | 2 | 3.5 | 3.44 | 3.5
| 9 | F | 2 | 3.95 | 3.98 | 3.95
| 10 | Ne | 2 | 0
| 11 | Na | 2 | 0.9 | 0.93 | 0.9
| 12 | Mg | 2 | 1.2 | 1.31 | 1.2
| 13 | Al | 2 | 1.5 | 1.61 | 1.5
| 14 | Si | 3 | 1.8 |  | 1.8
| 15 | P | 3 | 2.1 | 2.19 | 2.1
| 16 | S | 3 | 2.5 | 2.58 | 2.5
| 17 | Cl | 3 | 3 | 3.16 | 3
| 18 | Ar | 3 | 0
| 19 | K | 3 | 0.8 | 0.82 | 0.8
| 20 | Ca | 3 | 1 | 1 | 1
| 21 | Sc | 3 | 1.3 | 1.36 | 1.3
| 22 | Ti | 3 | 1.6 | 1.54 | 1.6
| 23 | V | 3 | 1.7 | 1.63 | 1.7 | V(IV); V(V) is 1.9.
| 24 | Cr | 3 | 1.6 | 1.66 | 1.6 | Cr(III); Cr(II) is 1.4; Cr(IV) is 2.2.
| 25 | Mn | 3 | 1.4 | 1.55 | 1.4 | Mn(II); Mn(III) is 1.5; Mn(VII) is 2.5.
| 26 | Fe | 3 | 1.7 | 1.9 | 1.7 | Fe(II); Fe(III) is 1.8.
| 27 | Co | 3 | 1.7 | 1.88 | 1.7
| 28 | Ni | 3 | 1.8 | 1.91 | 1.8
| 29 | Cu | 3 | 1.8 | 1.95 | 1.8 | Cu(I); Cu(II) is 2.0.
| 30 | Zn | 3 | 1.5 | 1.65 | 1.5 | Zn(II)
| 31 | Ga | 3 | 1.5 | 1.81 | 1.5
| 32 | Ge | 4 | 1.8 | 2.01 | 1.8
| 33 | As | 4 | 2 | 2.18 | 2
| 34 | Se | 4 | 2.4 | 2.55 | 2.4
| 35 | Br | 4 | 2.8 | 2.96 | 2.8
| 36 | Kr | 4 | 0 | 3
| 37 | Rb | 4 | 0.8 | 0.82 | 0.8
| 38 | Sr | 4 | 1 | 0.95 | 1
| 39 | Y | 4 | 1.2 | 1.22 | 1.2
| 40 | Zr | 4 | 1.5 | 1.33 | 1.5
| 41 | Nb | 4 | 1.7 | 1.6 | 1.7
| 42 | Mo | 4 | 1.6 | 2.2 | 1.6 | Mo(IV)
| 43 | Tc | 4 | 1.9 | 1.9 | 1.9 | Tc(V); Tc(VII) is 2.3.
| 44 | Ru | 4 | 2 | 2.2 | 2
| 45 | Rh | 4 | 2.1 | 2.28 | 2.1
| 46 | Pd | 4 | 2 | 2.2 | 2
| 47 | Ag | 4 | 1.8 | 1.93 | 1.8
| 48 | Cd | 4 | 1.5 | 1.69 | 1.5 | Cd(II)
| 49 | In | 4 | 1.5 | 1.78 | 1.5
| 50 | Sn | 5 | 1.7 | 1.88 | 1.7 | Sn(II); Sn(IV) is 1.8.
| 51 | Sb | 5 | 1.8 | 2.05 | 1.8 | Sb(III); Sb(V) is 2.1.
| 52 | Te | 5 | 2.1 | 2.1 | 2.1
| 53 | I | 5 | 2.55 | 2.66 | 2.55
| 54 | Xe | 5 | 0 | 2.6
| 55 | Cs | 5 | 0.75 | 0.79 | 0.75
| 56 | Ba | 5 | 0.9 | 0.89 | 0.9
| 57 | La | 5 | 1.1 | 1.1 | 1.1
| 58 | Ce | 5 | 1.1 | 1.12 | 1.1
| 59 | Pr | 5 | 1.1 | 1.13 | 1.1
| 60 | Nd | 5 | 1.2 | 1.14 | 1.2
| 61 | Pm | 5 | 1.2 |  | 1.2
| 62 | Sm | 5 | 1.2 | 1.17 | 1.2
| 63 | Eu | 5 | 1.1 |  | 1.1
| 64 | Gd | 5 | 1.2 | 1.2 | 1.2
| 65 | Tb | 5 | 1.2 |  | 1.2
| 66 | Dy | 5 | 1.2 | 1.22 | 1.2
| 67 | Ho | 5 | 1.2 | 1.23 | 1.2
| 68 | Er | 5 | 1.2 | 1.24 | 1.2
| 69 | Tm | 5 | 1.2 | 1.25 | 1.2
| 70 | Yb | 5 | 1.1 |  | 1.1
| 71 | Lu | 5 | 1.2 | 1.27 | 1.2
| 72 | Hf | 5 | 1.4 | 1.3 | 1.4
| 73 | Ta | 5 | 1.3 | 1.5 | 1.3 | Ta(III); Ta(V) is 1.7.
| 74 | W | 5 | 1.6 | 2.36 | 1.6 | W(IV); W(VI) is 2.0
| 75 | Re | 5 | 1.8 | 1.9 | 1.8 | Re(V); Re(VII) is 2.2.
| 76 | Os | 5 | 2 | 2.2 | 2
| 77 | Ir | 5 | 2.1 | 2.2 | 2.1
| 78 | Pt | 5 | 2.1 | 2.28 | 2.1
| 79 | Au | 5 | 2.3 | 2.54 | 2.3
| 80 | Hg | 5 | 1.8 | 2 | 1.8 | Hg(II)
| 81 | Tl | 6 | 1.5 | 1.8 | 1.5 | Tl(I); Tl(III) is 1.9.
| 82 | Pb | 6 | 1.6 | 2.1 | 1.6 | Pb(II); Pb(IV) is 1.8.
| 83 | Bi | 6 | 1.8 | 2.02 | 1.8
| 84 | Po | 6 | 2 | 2 | 2
| 85 | At | 6 | 2.2 | 2.2 | 2.2
| 86 | Rn | 6 | 0
| 87 | Fr | 6 | 0.7 | 0.7 | 0.7
| 88 | Ra | 6 | 0.9 | 0.9 | 0.9
| 89 | Ac | 6 | 1.1 | 1.1 | 1.1
| 90 | Th | 6 | 1 | 1.3 | 1 | Th(II); Th(IV) is 1.4.
| 91 | Pa | 6 | 1.3 | 1.5 | 1.3 | Pa(III); Pa(V) is 1.7.
| 92 | U | 6 | 1.4 | 1.38 | 1.4 | U(IV); U(VI) is 1.9.
| 93 | Np | 6 | 1.1 | 1.36 | 1.1
| 94 | Pu | 6 | 1.3 | 1.28 | 1.3
| 95 | Am | 6 | 1.3 | 1.3 | 1.3
| 96 | Cm | 6 | 1.3 | 1.3 | 1.3
| 97 | Bk | 6 | 1.3 | 1.3 | 1.3
| 98 | Cf | 6 | 1.3 | 1.3 | 1.3
| 99 | Es | 6 | 0 | 1.3
| 100 | Fm | 6 | 0 | 1.3
| 101 | Md | 6 | 0 | 1.3
| 102 | No | 6 | 0 | 1.3
Note on G145: There are from Huheey's book, Inorganic Chemistry, 4th ed.; Harper Collins: New York, 1993, p. 190.
Note on H145: Gordy, W.; Thomas, W. J. O. "Electronegativities of the Elements", J. Chem. Phys.; 1956, 24, 439-444. These workers evaluated electronegativities from several sources and selected "preferred" values. These are the values originally used by Mooser and Pearson.
Note on C45: The CsCl structure is also found in many intermetallic compounds, such as CdAg, CeCd, and PrZn.
Note on C142: Also crystallizes in the diamond structure (but not in the wurtzite structure).
Note on O46: Many more examples are known than are included.
Select which electronegativity scale to use.
Enter a 1:1 compound's anion and cation (without charges), and the compound will appear in the structure maps.

## Kapustinsky Lattice Energy
|  |  | Ion |  | Charge | Radius/pm | Radius Uncertainty
Cation: | 150 W(CO)4(h 3-Te)2+ |  | W(CO)4(h 3-Te)2+ |  | 2 | 234 | 35
Anion: | 155 Pt(NO2)4Cl22- |  | Pt(NO2)4Cl22- |  | -2 | 383 | 19
[5 empty] | distance between ions/pm | 617
[5 empty] | Ions in formula unit | 2
|  |  | Kapustinsky Lattice Energy: | 1481.157 | kJ/mol
|  |  | Uncertainty: | 89.93982 | kJ/mol
Roobottom, Helen K.; Jenkins, H. Donald B.; Passmore, Jack; Glasser, Leslie. "Thermochemical Radii of Complex Ions" J. Chem. Educ. 1999, 76, 1570
H. D. B. Jenkins, H. K. Roobottom, Handbook of Chemistry and Physics, 80th ed.; CRC Press: New York, 1999
The data were taken from their web site (the following link will take you there).
Thermochemical Radii of Complex Ions
su = selenourea, trtu = trimethylthiourea, esu = ethyleneselenourea, tu = thiourea, Ph = phenyl.
CATION | Radius/pm | Uncertainty | No. of salts in data set | Charge |  | ANION | Radius/pm | Uncertainty | No. of salts in data set | Charge
1 As3S4+ | 244 | 27 | 2 | 1 |  | 1 AgF4- | 231 | 19 | 1 | -1
2 As3Se4+ | 253 | 27 | 1 | 1 |  | 2 AlBr4- | 321 | 23 | 3 | -1
3 AsCl4+ | 221 | 27 | 1 | 1 |  | 3 AlCl4- | 317 | 19 | 1 | -1
4 Br2+ | 155 | 27 | 1 | 1 |  | 4 AlF4- | 214 | 23 | 4 | -1
5 Br3+ | 204 | 27 | 1 | 1 |  | 5 AlH4- | 226 | 19 | 1 | -1
6 Br5+ | 229 | 27 | 2 | 1 |  | 6 AlI4- | 374 | 19 | 1 | -1
7 BrClCNH2+ | 175 | 27 | 1 | 1 |  | 7 AlO2- | 194 | 19 | 1 | -1
8 BrF2+ | 183 | 27 | 1 | 1 |  | 8 AsF6- | 243 | 19 | 4 | -1
9 BrF4+ | 172 | 27 | 1 | 1 |  | 9 AsO2- | 211 | 19 | 1 | -1
10 C10F8+ | 265 | 27 | 1 | 1 |  | 10 Au(CN)2- | 266 | 19 | 1 | -1
11 C6F6+ | 228 | 27 | 1 | 1 |  | 11 AuCl4- | 288 | 19 | 1 | -1
12 Cl(SNSCN)2+ | 347 | 27 | 1 | 1 |  | 12 AuF4- | 240 | 19 | 1 | -1
13 Cl2C=NH2+ | 173 | 27 | 1 | 1 |  | 13 AuF6- | 235 | 38 | 1 | -1
14 Cl2F+ | 165 | 27 | 1 | 1 |  | 14 B(OH)4- | 229 | 19 | 1 | -1
15 Cl3+ | 182 | 27 | 1 | 1 |  | 15 BF4- | 205 | 19 | 4 | -1
16 ClF2+ | 147 | 27 | 1 | 1 |  | 16 BH4- | 205 | 19 | 4 | -1
17 ClO2+ | 118 | 27 | 1 | 1 |  | 17 Br- | 190 | 19 | 4 | -1
18 I2+ | 185 | 27 | 1 | 1 |  | 18 Br3- | 238 | 27 | 1 | -1
19 I3+ | 225 | 27 | 1 | 1 |  | 19 BrF4- | 231 | 19 | 2 | -1
20 I5+ | 263 | 27 | 1 | 1 |  | 20 BrO3- | 214 | 19 | 4 | -1
21 IBr2+ | 196 | 27 | 1 | 1 |  | 21 CF3SO3- | 230 | 49 | 2 | -1
22 ICl2+ | 175 | 36 | 4 | 1 |  | 22 CH3CO2- | 194 | 19 | 1 | -1
23 IF6+ | 209 | 27 | 1 | 1 |  | 23 Cl- | 168 | 19 | 3 | -1
24 N(CH3)4+ | 234 | 19 | 3 | 1 |  | 24 ClO2- | 195 | 19 | 1 | -1
25 N(S3N2)2+ | 258 | 27 | 1 | 1 |  | 25 ClO3- | 208 | 19 | 5 | -1
26 N(SCl)2+ | 186 | 27 | 1 | 1 |  | 26 ClO4- | 225 | 19 | 6 | -1
27 N(SeCl)2+ | 246 | 27 | 1 | 1 |  | 27 ClS2O6- | 260 | 49 | 2 | -1
28 N(SF2)2+ | 214 | 27 | 1 | 1 |  | 28 CN- | 187 | 23 | 4 | -1
29 N2F+ | 156 | 27 | 1 | 1 |  | 29 CNO- | 193 | 19 | 3 | -1
30 N2H5+ | 158 | 19 | 1 | 1 |  | 30 CNS- | 209 | 19 | 2 | -1
31 N2H62+ | 158 | 29 | 2 | 2 |  | 31 Cr3O8- | 276 | 19 | 2 | -1
32 NH(C2H5)3+ | 274 | 19 | 2 | 3 |  | 32 CuBr4- | 315 | 19 | 1 | -1
33 NH3C2H4OH+ | 203 | 19 | 2 | 1 |  | 33 F- | 126 | 19 | 4 | -1
34 NH3C2H5+ | 193 | 19 | 1 | 1 |  | 34 FeCl4- | 317 | 19 | 1 | -1
35 NH3C3H7+ | 225 | 19 | 3 | 1 |  | 35 GaBr4- | 317 | 38 | 1 | -1
36 NH3CH3+ | 177 | 19 | 2 | 1 |  | 36 GaCl4- | 328 | 19 | 1 | -1
37 NH3OH+ | 147 | 19 | 2 | 1 |  | 37 H- | 148 | 19 | 4 | -1
38 NH4+ | 136 | 19 | 3 | 1 |  | 38 H2AsO4- | 227 | 19 | 2 | -1
39 NO+ | 145 | 27 | 5 | 1 |  | 39 H2PO4- | 213 | 19 | 2 | -1
40 NO2+ | 153 | 27 | 2 | 1 |  | 40 HCO2- | 200 | 19 | 1 | -1
41 O2(SCCF3Cl)2+ | 275 | 27 | 1 | 1 |  | 41 HCO3- | 207 | 19 | 2 | -1
42 O2+ | 140 | 27 | 4 | 1 |  | 42 HF2- | 172 | 19 | 5 | -1
43 ONCH3CF3+ | 200 | 27 | 1 | 1 |  | 43 HSO4- | 221 | 19 | 2 | -1
44 P(CH3)3Cl+ | 197 | 27 | 1 | 1 |  | 44 I- | 211 | 19 | 4 | -1
45 P(CH3)3D+ | 196 | 27 | 1 | 1 |  | 45 I2Br- | 261 | 19 | 1 | -1
46 PCl4+ | 235 | 27 | 2 | 1 |  | 46 I3- | 272 | 19 | 1 | -1
47 S(CH3)2Cl+ | 207 | 27 | 1 | 1 |  | 47 I4- | 300 | 19 | 1 | -1
48 S(N(C2H5)3)3+ | 439 | 27 | 1 | 1 |  | 48 IBr2- | 251 | 19 | 1 | -1
49 S2(CH3)2Cl+ | 265 | 27 | 1 | 1 |  | 49 ICl2- | 235 | 19 | 1 | -1
50 S2(CH3)2CN+ | 223 | 27 | 1 | 1 |  | 50 ICl4- | 307 | 19 | 1 | -1
51 S2(CH3)3+ | 233 | 27 | 1 | 1 |  | 51 IO2F2- | 233 | 19 | 1 | -1
52 S2Br5+ | 267 | 27 | 1 | 1 |  | 52 IO3- | 218 | 19 | 6 | -1
53 S2N+ | 159 | 34 | 3 | 1 |  | 53 IO4- | 231 | 19 | 5 | -1
54 S2N2C2H3+ | 211 | 27 | 1 | 1 |  | 54 IrF6- | 242 | 19 | 2 | -1
55 S2NC2(PhCH3)2+ | 310 | 27 | 1 | 1 |  | 55 MnO4- | 220 | 19 | 4 | -1
56 S2NC3H4+ | 218 | 27 | 1 | 1 |  | 56 MoF6- | 241 | 19 | 4 | -1
57 S2NC4H8+ | 225 | 27 | 1 | 1 |  | 57 MoOF5- | 241 | 19 | 2 | -1
58 S3(CH3)3+ | 239 | 27 | 1 | 1 |  | 58 N3- | 180 | 19 | 3 | -1
59 S3Br3+ | 245 | 27 | 1 | 1 |  | 59 NbCl6- | 338 | 49 | 2 | -1
60 S3C3H7+ | 199 | 27 | 1 | 1 |  | 60 NbF6- | 254 | 19 | 5 | -1
61 S3C4F6+ | 261 | 27 | 1 | 1 |  | 61 NbO3- | 194 | 19 | 1 | -1
62 S3CF3CN+ | 263 | 27 | 1 | 1 |  | 62 Nb2F11- | 311 | 38 | 3 | -1
63 S3Cl3+ | 233 | 27 | 1 | 1 |  | 63 NH2- | 168 | 19 | 4 | -1
64 S3N2+ | 201 | 27 | 1 | 1 |  | 64 NH2CH2COO- | 252 | 19 | 1 | -1
65 S3N2Cl+ | 232 | 27 | 1 | 1 |  | 65 NO2- | 187 | 19 | 3 | -1
66 S4N3(Ph)2+ | 316 | 27 | 1 | 1 |  | 66 NO3- | 200 | 19 | 5 | -1
67 S4N3+ | 231 | 27 | 2 | 1 |  | 67 O2- | 165 | 19 | 4 | -1
68 S4N4H+ | 178 | 27 | 1 | 1 |  | 68 O3- | 199 | 34 | 2 | -1
69 S5N5+ | 257 | 27 | 2 | 1 |  | 69 OH- | 152 | 19 | 3 | -1
70 S7I+ | 262 | 27 | 3 | 1 |  | 70 OsF6- | 252 | 20 | 3 | -1
71 Sb(NPPh3)4+ | 518 | 27 | 1 | 1 |  | 71 OsOF5- | 246 | 38 | 2 | -1
72 SBr3+ | 220 | 27 | 2 | 1 |  | 72 PaF6- | 249 | 19 | 4 | -1
73 SCH3O2+ | 183 | 27 | 1 | 1 |  | 73 PdF6- | 252 | 19 | 1 | -1
74 SCH3P(CH3)3+ | 248 | 27 | 1 | 1 |  | 74 PF6- | 242 | 19 | 5 | -1
75 SCH3PCH3Cl2+ | 205 | 27 | 1 | 1 |  | 75 PO3- | 204 | 19 | 4 | -1
76 SCl(C2H5)2+ | 207 | 27 | 1 | 1 |  | 76 PtF6- | 247 | 19 | 1 | -1
77 SCl2CF3+ | 207 | 27 | 1 | 1 |  | 77 PuF5- | 239 | 19 | 1 | -1
78 SCl2CH3+ | 204 | 27 | 1 | 1 |  | 78 ReF6- | 240 | 19 | 4 | -1
79 SCl3+ | 185 | 27 | 5 | 1 |  | 79 ReOF5- | 245 | 38 | 1 | -1
80 Se3Br3+ | 253 | 27 | 1 | 3 |  | 80 ReO4- | 227 | 19 | 5 | -1
81 Se3Cl3+ | 245 | 27 | 1 | 1 |  | 81 RuF6- | 242 | 19 | 3 | -1
82 Se3NCl2+ | 163 | 27 | 1 | 1 |  | 82 S6- | 305 | 19 | 1 | -1
83 Se6I+ | 260 | 27 | 2 | 1 |  | 83 SbCl6- | 320 | 19 | 1 | -1
84 SeBr3+ | 182 | 27 | 1 | 1 |  | 84 SbF6- | 252 | 19 | 5 | -1
85 SeCl3+ | 192 | 27 | 6 | 1 |  | 85 SbO3- | 205 | 19 | 1 | -1
86 SeCl5- | 258 | 38 | 2 | -1 |  | 86 Sb2F11- | 312 | 38 | 4 | -1
87 SeF3+ | 179 | 27 | 3 | 1 |  | 87 Sb3F14- | 374 | 38 | 3 | -1
88 SeI3+ | 238 | 27 | 2 | 1 |  | 88 SeCN- | 230 | 19 | 1 | -1
89 SeN2Cl+ | 196 | 27 | 1 | 1 |  | 89 SeH- | 195 | 19 | 2 | -1
90 SeNCl2+ | 157 | 27 | 1 | 1 |  | 90 SH- | 191 | 19 | 5 | -1
91 SF(C6F5)2+ | 294 | 27 | 1 | 1 |  | 91 SO3F- | 214 | 19 | 3 | -1
92 SF2CF3+ | 198 | 27 | 2 | 1 |  | 92 SNCl5(CH3CN)- | 290 | 38 | 1 | -1
93 SF2N(CH3)2+ | 210 | 27 | 1 | 1 |  | 93 S3N3- | 231 | 38 | 1 | -1
94 SF3+ | 172 | 27 | 4 | 1 |  | 94 S3N3O4- | 252 | 38 | 1 | -1
95 SFS(C(CF3)2)2+ | 275 | 27 | 1 | 2 |  | 95 TaBr6- | 351 | 49 | 3 | -1
96 SH2C3H7+ | 210 | 27 | 1 | 1 |  | 96 TaCl6- | 352 | 19 | 1 | -1
97 SN+ | 158 | 27 | 1 | 1 |  | 97 TaF6- | 250 | 19 | 4 | -1
98 SNSC(CH3)N+ | 225 | 27 | 1 | 1 |  | 98 TaO3- | 192 | 19 | 1 | -1
99 SNSC(CN)CH+ | 209 | 27 | 1 | 1 |  | 99 UF6- | 301 | 19 | 3 | -1
100 SNSC(Ph)N+ | 251 | 27 | 1 | 1 |  | 100 VF6- | 235 | 19 | 2 | -1
101 SNSC(Ph)NS3N2+ | 327 | 27 | 1 | 1 |  | 101 VO3- | 201 | 19 | 4 | -1
102 SNSC(PhCH3)N+ | 264 | 27 | 1 | 1 |  | 102 WCl6- | 337 | 19 | 1 | -1
103 Te(N3)3+ | 226 | 27 | 1 | 1 |  | 103 WF6- | 246 | 19 | 3 | -1
104 Te4Nb3OTe2I6+ | 407 | 27 | 1 | 1 |  | 104 WOF5- | 241 | 19 | 1 | -1
105 TeBr3+ | 235 | 27 | 2 | 1 |  | 105 AmF62- | 255 | 19 | 1 | -2
106 TeCl3(15-crown-5)+ | 282 | 27 | 1 | 1 |  | 106 Bi2Br82- | 392 | 55 | 1 | -2
107 TeCl3+ | 216 | 27 | 8 | 1 |  | 107 Bi6Cl202- | 501 | 73 | 1 | -2
108 TeI3+ | 243 | 27 | 3 | 1 |  | 108 CeCl62- | 352 | 19 | 1 | -2
109 Xe2F11+ | 266 | 27 | 1 | 1 |  | 109 CeF62- | 249 | 19 | 1 | -2
110 Xe2F3+ | 221 | 27 | 1 | 1 |  | 110 CO32- | 189 | 19 | 3 | -2
111 XeF+ | 174 | 27 | 1 | 1 |  | 111 CoCl42- | 306 | 19 | 1 | -2
112 XeF3+ | 183 | 27 | 2 | 1 |  | 112 CoF42- | 209 | 19 | 2 | -2
113 XeF5+ | 186 | 27 | 3 | 1 |  | 113 CoF62- | 256 | 19 | 1 | -2
114 XeOF3+ | 186 | 27 | 1 | 1 |  | 114 Cr2O72- | 292 | 19 | 2 | -2
115 Co2S2(CO)62+ | 263 | 35 | 1 | 2 |  | 115 CrF62- | 253 | 19 | 3 | -2
116 FeW(Se)2(CO)2+ | 260 | 35 | 1 | 2 |  | 116 CrO42- | 229 | 19 | 5 | -2
117 I42+ | 207 | 35 | 2 | 2 |  | 117 CuCl42- | 304 | 19 | 1 | -2
118 Mo(Te3)(CO)42+ | 234 | 35 | 1 | 2 |  | 118 CuF42- | 213 | 19 | 3 | -2
119 S192+ | 292 | 35 | 1 | 2 |  | 119 GeCl62- | 335 | 19 | 1 | -2
120 S2(S(CH3)2)22+ | 230 | 35 | 1 | 2 |  | 120 GeF62- | 244 | 19 | 3 | -2
121 S2I42+ | 231 | 35 | 1 | 2 |  | 121 HfF62- | 248 | 19 | 3 | -2
122 S3N22+ | 184 | 35 | 3 | 2 |  | 122 HgI42- | 377 | 19 | 1 | -2
123 S3NCCNS32+ | 220 | 35 | 1 | 2 |  | 123 IrCl62- | 332 | 19 | 1 | -2
124 S3Se2+ | 326 | 35 | 1 | 2 |  | 124 MnCl62- | 314 | 31 | 3 | -2
125 S4N42+ | 186 | 35 | 5 | 2 |  | 125 MnF42- | 219 | 19 | 2 | -2
126 S6N42+ | 232 | 35 | 1 | 2 |  | 126 MnF62- | 241 | 19 | 3 | -2
127 S82+ | 182 | 35 | 2 | 2 |  | 127 MoBr62- | 364 | 19 | 2 | -2
128 Se102+ | 253 | 35 | 2 | 2 |  | 128 MoCl62- | 338 | 19 | 3 | -2
129 Se172+ | 236 | 35 | 1 | 2 |  | 129 MoF62- | 274 | 19 | 1 | -2
130 Se192+ | 296 | 35 | 1 | 2 |  | 130 MoO42- | 231 | 19 | 3 | -2
131 Se2I42+ | 218 | 35 | 1 | 2 |  | 131 MoOCl52- | 334 | 19 | 1 | -2
132 Se3N22+ | 182 | 35 | 3 | 2 |  | 132 NbCl62- | 343 | 19 | 1 | -2
133 Se42+ | 152 | 35 | 1 | 2 |  | 133 NbOCl52- | 335 | 19 | 2 | -2
134 Se4S2N42+ | 224 | 35 | 1 | 2 |  | 134 NbOF52- | 280 | 19 | 1 | -2
135 Se82+ | 186 | 35 | 2 | 2 |  | 135 Nb2OCl102- | 383 | 55 | 2 | -2
136 SeN2S22+ | 182 | 35 | 1 | 2 |  | 136 NH2- | 128 | 19 | 1 | -1
137 (SNP(C2H5)3)22+ | 312 | 35 | 1 | 2 |  | 137 Ni(CN)42- | 322 | 19 | 1 | -2
138 Te(trtu)42+ | 328 | 35 | 1 | 2 |  | 138 NiF42- | 211 | 19 | 3 | -2
139 Te(tu)42+ | 296 | 35 | 3 | 2 |  | 139 NiF62- | 249 | 19 | 3 | -2
140 Te2(esu)4Br22+ | 356 | 35 | 1 | 2 |  | 140 O2- | 141 | 19 | 5 | -2
141 Te2(esu)4Cl22+ | 361 | 35 | 1 | 2 |  | 141 O22- | 167 | 19 | 5 | -2
142 Te2(esu)4I22+ | 342 | 35 | 1 | 2 |  | 142 OsBr62- | 365 | 19 | 2 | -2
143 Te2Se22+ | 192 | 35 | 1 | 2 |  | 143 OsCl62- | 336 | 19 | 2 | -2
144 Te2Se42+ | 222 | 35 | 4 | 2 |  | 144 OsF62- | 276 | 19 | 1 | -2
145 Te2Se82+ | 252 | 35 | 2 | 2 |  | 145 PbCl42- | 279 | 19 | 1 | -2
146 Te3S32+ | 217 | 35 | 3 | 2 |  | 146 PbCl62- | 347 | 19 | 2 | -2
147 Te3Se2+ | 193 | 35 | 1 | 2 |  | 147 PbF62- | 268 | 19 | 2 | -2
148 Te42+ | 169 | 35 | 4 | 2 |  | 148 PdBr62- | 354 | 19 | 3 | -2
149 Te82+ | 187 | 35 | 1 | 2 |  | 149 PdCl42- | 313 | 19 | 1 | -2
150 W(CO)4(h 3-Te)2+ | 234 | 35 | 1 | 2 |  | 150 PdCl62- | 333 | 19 | 3 | -2
151 W2(CO)10Se42+ | 290 | 35 | 3 | 2 |  | 151 PdF62- | 252 | 19 | 4 | -2
152 I153+ | 442 | 51 | 1 | 3 |  | 152 PoBr62- | 380 | 19 | 1 | -2
153 Se3N2+ | 288 | 42 | 2 | 2 |  | 153 PoI62- | 428 | 19 | 1 | -2
154 SeS2N2+ | 282 | 42 | 1 | 2 |  | 154 Pt(NO2)3Cl32- | 364 | 19 | 1 | -2
155 Te2(su)64+ | 453 | 34 | 1 | 4 |  | 155 Pt(NO2)4Cl22- | 383 | 19 | 1 | -2
Goldschmidt Radii | [5 empty] | 156 Pt(OH)22- | 333 | 19 | 1 | -2
156 Ag+ | 113 |  |  | 1 |  | 157 Pt(SCN)62- | 451 | 19 | 2 | -2
157 Al3+ | 57 |  |  | 3 |  | 158 PtBr42- | 324 | 19 | 1 | -2
158 As3+ | 69 |  |  | 3 |  | 159 PtBr62- | 363 | 19 | 3 | -2
159 Ba2+ | 143 |  |  | 2 |  | 160 PtCl42- | 307 | 19 | 3 | -2
160 Be2+ | 34 |  |  | 2 |  | 161 PtCl62- | 333 | 19 | 2 | -2
161 Ca2+ | 106 |  |  | 2 |  | 162 PtF62- | 245 | 19 | 2 | -2
162 Cd2+ | 103 |  |  | 2 |  | 163 PuCl62- | 349 | 19 | 1 | -2
163 Ce3+ | 118 |  |  | 3 |  | 164 ReBr62- | 371 | 19 | 3 | -2
164 Ce4+ | 102 |  |  | 4 |  | 165 ReCl62- | 337 | 19 | 3 | -2
165 Co2+ | 82 |  |  | 2 |  | 166 ReF62- | 256 | 19 | 3 | -2
166 Co3+ | 64 |  |  | 3 |  | 167 ReF82- | 276 | 19 | 2 | -2
167 Cr2+ | 83 |  |  | 2 |  | 168 ReH92- | 257 | 19 | 1 | -2
168 Cr3+ | 64 |  |  | 3 |  | 169 ReI62- | 421 | 26 | 3 | -2
169 Cs+ | 165 |  |  | 1 |  | 170 RhF62- | 240 | 19 | 3 | -2
170 Dy3+ | 107 |  |  | 3 |  | 171 RuCl62- | 336 | 19 | 1 | -2
171 Er3+ | 104 |  |  | 3 |  | 172 RuF62- | 248 | 19 | 4 | -2
172 Eu2+ | 113 |  |  | 2 |  | 173 S2- | 189 | 19 | 4 | -2
173 Fe2+ | 82 |  |  | 2 |  | 174 S2O32- | 251 | 19 | 1 | -2
174 Fe3+ | 67 |  |  | 3 |  | 175 S2O42- | 262 | 19 | 1 | -2
175 Ga3+ | 62 |  |  | 3 |  | 176 S2O52- | 270 | 19 | 1 | -2
176 Gd3+ | 111 |  |  | 3 |  | 177 S2O62- | 283 | 19 | 4 | -2
177 Ge2+ | 90 |  |  | 2 |  | 178 S2O72- | 275 | 19 | 1 | -2
178 Hf4+ | 84 |  |  | 4 |  | 179 S2O82- | 291 | 19 | 2 | -2
179 Hg2+ | 112 |  |  | 2 |  | 180 S3O62- | 302 | 19 | 1 | -2
180 Ho3+ | 105 |  |  | 3 |  | 181 S4O62- | 325 | 19 | 1 | -2
181 In3+ | 92 |  |  | 3 |  | 182 S6O62- | 382 | 19 | 1 | -2
182 Ir4+ | 66 |  |  | 4 |  | 183 SbBr62- | 374 | 19 | 2 | -2
183 K+ | 133 |  |  | 1 |  | 184 ScF62- | 276 | 19 | 1 | -2
184 La3+ | 122 |  |  | 3 |  | 185 Se2- | 181 | 19 | 1 | -2
185 Li+ | 78 |  |  | 1 |  | 186 SeBr62- | 363 | 19 | 1 | -2
186 Lu3+ | 99 |  |  | 3 |  | 187 SeCl62- | 336 | 19 | 2 | -2
187 Mg2+ | 78 |  |  | 2 |  | 188 SeO42- | 229 | 19 | 4 | -2
188 Mn2+ | 91 |  |  | 2 |  | 189 SiF62- | 248 | 19 | 4 | -2
189 Mn3+ | 70 |  |  | 3 |  | 190 SiO32- | 195 | 19 | 2 | -2
190 NH+ | 143 |  |  | 1 |  | 191 SmF42- | 218 | 19 | 1 | -2
191 Na+ | 98 |  |  | 1 |  | 192 Sn(OH)62- | 279 | 20 | 2 | -2
192 Nd3+ | 115 |  |  | 3 |  | 193 SnBr62- | 374 | 19 | 3 | -2
193 Ni2+ | 78 |  |  | 2 |  | 194 SnCl62- | 345 | 19 | 3 | -2
194 Os4+ | 67 |  |  | 4 |  | 195 SnF62- | 265 | 19 | 2 | -2
195 Pb2+ | 132 |  |  | 2 |  | 196 SnI62- | 427 | 19 | 2 | -2
196 Pr3+ | 116 |  |  | 3 |  | 197 SO32- | 204 | 19 | 1 | -2
197 Pr4+ | 100 |  |  | 4 |  | 198 SO42- | 218 | 19 | 6 | -2
198 Ra2+ | 152 |  |  | 2 |  | 199 TcBr62- | 363 | 19 | 2 | -2
199 Rb+ | 149 |  |  | 1 |  | 200 TcCl62- | 337 | 19 | 2 | -2
200 Rh3+ | 68 |  |  | 3 |  | 201 TcF62- | 244 | 19 | 2 | -2
201 Rh4+ | 65 |  |  | 4 |  | 202 TcH92- | 260 | 19 | 1 | -2
202 Sb3+ | 90 |  |  | 3 |  | 203 TcI62- | 419 | 19 | 2 | -2
203 Sc3+ | 83 |  |  | 3 |  | 204 Te2- | 220 | 19 | 1 | -2
204 Sm3+ | 113 |  |  | 3 |  | 205 TeBr62- | 383 | 19 | 3 | -2
205 Sn4+ | 74 |  |  | 4 |  | 206 TeCl62- | 353 | 19 | 3 | -2
206 Sr2+ | 127 |  |  | 2 |  | 207 TeI62- | 430 | 19 | 1 | -2
207 Tb3+ | 109 |  |  | 3 |  | 208 TeO42- | 238 | 19 | 2 | -2
208 Tb4+ | 89 |  |  | 4 |  | 209 Th(NO3)62- | 424 | 19 | 1 | -2
209 Th4+ | 110 |  |  | 4 |  | 210 ThCl62- | 360 | 19 | 1 | -2
210 Ti2+ | 80 |  |  | 2 |  | 211 ThF62- | 263 | 19 | 3 | -2
211 Ti3+ | 69 |  |  | 3 |  | 212 TiBr62- | 356 | 19 | 2 | -2
212 Ti4+ | 64 |  |  | 4 |  | 213 TiCl62- | 335 | 19 | 3 | -2
213 Tl+ | 149 |  |  | 1 |  | 214 TiF62- | 252 | 19 | 4 | -2
214 Tl3+ | 105 |  |  | 3 |  | 215 UCl62- | 354 | 19 | 1 | -2
215 Tm3+ | 104 |  |  | 3 |  | 216 UF62- | 256 | 19 | 3 | -2
216 U4+ | 105 |  |  | 4 |  | 217 VO32- | 204 | 19 | 1 | -2
217 V2+ | 72 |  |  | 2 |  | 218 WBr62- | 363 | 19 | 3 | -2
218 V3+ | 65 |  |  | 3 |  | 219 WCl62- | 339 | 19 | 3 | -2
219 V4+ | 61 |  |  | 4 |  | 220 WO42- | 237 | 19 | 2 | -2
220 Y3+ | 106 |  |  | 3 |  | 221 WOCl52- | 334 | 19 | 1 | -2
221 Yb3+ | 100 |  |  | 3 |  | 222 ZnBr42- | 335 | 19 | 1 | -2
222 Zn2+ | 83 |  |  | 2 |  | 223 ZnCl42- | 306 | 19 | 1 | -2
223 Zr4+ | 87 |  |  | 4 |  | 224 ZnF42- | 219 | 19 | 2 | -2
[6 empty] | 225 ZnI42- | 384 | 19 | 1 | -2
[6 empty] | 226 ZrBr42- | 334 | 19 | 1 | -2
[6 empty] | 227 ZrCl42- | 306 | 19 | 1 | -2
[6 empty] | 228 ZrCl62- | 348 | 19 | 2 | -2
[6 empty] | 229 ZrF62- | 258 | 19 | 2 | -2
[6 empty] | 230 AlH63- | 256 | 42 | 1 | -3
[6 empty] | 231 AsO43- | 237 | 42 | 2 | -3
[6 empty] | 232 CdBr64- | 374 | 38 | 2 | -4
[6 empty] | 233 CdCl64- | 352 | 38 | 2 | -4
[6 empty] | 234 CeF63- | 278 | 38 | 1 | -3
[6 empty] | 235 CeF73- | 282 | 38 | 1 | -3
[6 empty] | 236 Co(CN)63- | 349 | 38 | 2 | -3
[6 empty] | 237 Co(NO2)63- | 343 | 38 | 3 | -3
[6 empty] | 238 CoCl53- | 320 | 38 | 1 | -3
[6 empty] | 239 CoF63- | 258 | 42 | 4 | -3
[6 empty] | 240 Cr(CN)63- | 351 | 38 | 1 | -3
[6 empty] | 241 CrF63- | 254 | 42 | 1 | -3
[6 empty] | 242 Cu(CN)43- | 312 | 38 | 1 | -3
[6 empty] | 243 Fe(CN)63- | 347 | 38 | 4 | -3
[6 empty] | 244 FeF63- | 298 | 42 | 5 | -3
[6 empty] | 245 HfF73- | 277 | 42 | 1 | -3
[6 empty] | 246 InF63- | 268 | 38 | 3 | -3
[6 empty] | 247 Ir(CN)63- | 347 | 38 | 1 | -3
[6 empty] | 248 Ir(NO2)63- | 338 | 38 | 1 | -3
[6 empty] | 249 Mn(CN)63- | 350 | 38 | 1 | -3
[6 empty] | 250 Mn(CN)65- | 401 | 42 | 1 | -5
[6 empty] | 251 MnCl64- | 349 | 38 | 1 | -4
[6 empty] | 252 N3- | 180 | 42 | 3 | -3
[6 empty] | 253 Ni(NO2)63- | 342 | 38 | 1 | -3
[6 empty] | 254 Ni(NO2)64- | 383 | 38 | 1 | -4
[6 empty] | 255 NiF63- | 250 | 42 | 1 | -3
[6 empty] | 256 O3- | 288 | 38 | 1 | -3
[6 empty] | 257 P3- | 224 | 42 | 3 | -3
[6 empty] | 258 PaF83- | 299 | 42 | 3 | -3
[6 empty] | 259 PO43- | 230 | 42 | 1 | -3
[6 empty] | 260 PrF63- | 281 | 38 | 1 | -3
[6 empty] | 261 Rh(NO2)63- | 345 | 38 | 3 | -3
[6 empty] | 262 Rh(SCN)63- | 428 | 42 | 1 | -3
[6 empty] | 263 TaF83- | 284 | 42 | 1 | -3
[6 empty] | 264 TbF73- | 290 | 38 | 4 | -3
[6 empty] | 265 Tc(CN)65- | 410 | 42 | 1 | -5
[6 empty] | 266 ThF73- | 282 | 42 | 1 | -3
[6 empty] | 267 TiBr63- | 315 | 38 | 2 | -3
[6 empty] | 268 TlF63- | 271 | 38 | 3 | -3
[6 empty] | 269 UF73- | 285 | 42 | 4 | -3
[6 empty] | 270 YF63- | 275 | 38 | 3 | -3
[6 empty] | 271 ZrF73- | 273 | 38 | 3 | -3
Note on A174: V. M. Goldschmidt, Skrifter Norske Videnskaps-Akad, Oslo, I, Mat. -Naturn. K1, 1926
Note on A18: These authors recommend using Goldschmidt radii for monoatomic cations. Those radii are at the end of this list.
Note on D11: The uncertainty is based on the uncertainty of the radii. The equation was obtained by application of the propagation of errors formula, found in many analytical chemistry books.
Note on A104: Listed as anion in cation list on both web site and in J. Chem. Educ. Paper.
Note on G8: On non-English locale computers, "GCD" (greatest common denominator) in this cell may have to be changed. For example, on Spanish computers, it has to be changed to "MCD".
To calculate a compound's Kapustinsky lattice energy, select the anion and cation from the drop-down lists. NOTE: Cell G8 on this sheet requires that the analysis toolpak be installed (Tools/Add-Ins.../Analysis ToolPak).

## Directions
(Click the print button for a hard copy)
How to use the Lattice Energy Sheet:
Security: Blocked Macros
The security level must be set to low or medium to run the macros in this workbook. The security level may be changed from the menu Tools/Macro/Security.... Changes to the security level will take effect the next time the current workbook is opened (so close it and reopen it).
Refresh Button
Clicking on the "Paste Values" button causes the "Refresh Reactions" button's procedure to be run.
The "Refresh Reactions" button does no calculations; it just updates the reactions shown on the sheet and graph.
The button may be needed when a crystal structure is selected that changes the stoichiometry (e.g., changing from MX to MX2).
Miscellaneous
Gridlines are turned on on the Lattice Energy sheet. This is to emphasize that these are spreadsheet calculations, not from a black box. However, gridlines may be turned off on each sheet for a cleaner display from Tools/Options menu, on the View tab.
For display in a large room, consider increasing the zoom factor on each sheet to 125%.
Don't add or remove columns or rows in the "Lattice Energy" sheet. If you do, the buttons may not put data in the correct cells.
The lattice energy sheet is protected (Tools/Protection), so that formulas won't be changed. However, no password is used.
(Using a password prevents the macros from running.)
Suggested Compounds
Most inorganic texts note that the radius ratio does not work for all crystal structures.
Here are some it does work for:
|  | KBr, NaCl, LiF |  | Start with the sphalerite structure for all of these; show that the rock salt structure is preferred.
|  | LiCl |  | Sphalerite works (-812 kJ/mol), but the rock salt structure gives a stronger lattice (-817 kJ/mol).
|  | RbCl |  | Start with rock salt; go to CsCl. (It's enthalpy of solution is positive, but entropy makes it soluble, anyway.)
|  | MgS |  | Satisfies radius ratio for both ZnS and NaCl structures; NaCl has lower energy.
|  | BeO, BeS |  | Start with rock salt; go to sphalerite or wurtzite. (Be2+ is still too large for this structure, according to the radius ratios, but no smaller structure is available.)
|  | CaO |  | Start with CsCl. Go to the structure map. Try rock salt (gives lower energy)
Example
To illustrate the calculation of lattice energies with KBr, initially assume it will have, say, a sphalerite crystal structure.
First, select the sphalerite crystal structure from the drop-down box.
Click on K.
Select a cell (even a blank one) on the row for the 4 coordinate ion, then click on the "Paste Values" button.
Click on Br.
Select a cell on the row for the 4 coordinate ion, then click on the "Paste Values" button.
Move over to the Lattice Energy region of the sheet. The lattice energy is -619 kJ/mol.
Note that "above which a higher C.N. structure exists" is in red, indicating that, according
to the radius ratio, a different structure would be more favorable.
Change the Madelung constant to that of rock salt.
The red goes away.
Go back and select 6-coordinate K+ and Br-.
The lattice energy is more favorable, -652 kJ/mol.
On the MX structure map sheet, enter K and Br. KBr is predicted to have the rock salt structure.
Somewhere in your presentation, you'll want to discuss the calculation of lattice energy on this spreadsheet.
Point out the formula for lattice energy (given on the Lattice Energy sheet)
The values of the constants, d* and NAe2/(4pe0), are given.
The coordination numbers of the ions in the selected structure are given for information.
(They should be consistent with the C.N. of the ionic radii you chose.)
The anion's charge is determined from the charge of the cation and the ratio of ions in the selected structure.
Picometers are used throughout this spreadsheet: 1 Å = 100 pm
Unknown compounds
| ClCl7 | Use the C.N. 6 radii (that's the closest thing available). Use the "generic" crystal structure. In the Lattice Parameters table, enter 1 and 7 for the numbers of ions for that structure.
| LiLi | "Dilithium crystals". Students may remember these from the TV series, "Star Trek".
Thermochemical Radii
Thermochemical radii are used with Kapustinsky's equation to estimate lattice energies. These energies do not appear to be directly useful; rather, they are used as part of thermochemical cycles to calculate enthalpies for other reactions. Examples of such "other" reactions are rarely included in textbooks, making the topic of thermochemical radii of dubious value in an undergraduate course.
If you do find value in them, lattice energies can be quickly calculated on the
"Kapustinsky Lattice Energy" sheet. That sheet also gives an estimate of the
uncertainty in the result.
(Rather than using thermochemical radii of polyatomic ions to calculate lattice energies, a newer method uses "volume based thermodynamics". For a "tutorial review" of that method, see "Predictive thermodynamics for condensed phases", Glasser, L.; Jenkins, H. D. B. Chem. Soc. Rev., 2005, 34, 866-874.)
Solvation energies
The greater the difference in size between anion and cation, the greater the solubility. The solvation energies calculated on the "Lattice Energy" sheet can be used to illustrate trends, though the actual numbers are not that accurate, and way off for +/-2 ions. A possible student project would be to explain the trend in water solubilities of lithium halides, as listed in the CRC (see data below). This trend may be rationalized by the trend in solvation enthalpies and the ratio of ion sizes.
|  |  |  | Ion size ratio | Calculated Solvation
|  |  |  | (anion / cation) | Enthalpies, kJ/mol | Solubility in water
|  |  | LiF | 1.8 | 55 | slightly soluble
|  |  | LiCl | 2.4 | 22 | solubile
|  |  | LiBr | 2.6 | 9 | solubile
|  |  | LiI | 2.9 | -12 | very soluble
Other Sites
Some excellent web sites on structures are available. (Last accessed February, 2005)
|  | Crystal Lattice Structures |  |  |  |  | http://cst-www.nrl.navy.mil/lattice/
|  | Structures of Simple Inorganic Solids |  |  |  |  | http://www.chem.ox.ac.uk/icl/heyes/structure_of_solids/Strucsol.html
|  | Making Matter |  |  |  |  | http://www.ill.fr/dif/3D-crystals/index.html
|  | WWW-MINCRYST |  |  |  |  | http://database.iem.ac.ru/mincryst/
|  | American Mineralogist Crystal Structure Database |  |  |  |  | http://www.geo.arizona.edu/AMS/amcsd.php
Send suggestion and corrections to
Christopher King
Department of Chemistry
Troy University
Troy, AL 36082
cking@troy.edu
|  | Home page: |  | http://spectrum.troy.edu/~cking/
Note on B88: Hudson, R. L. "Thermochemistry, Dilithium Crystals, and Star Trek", J. Chem. Educ., 1987, 64, 1039-1040.
Note on C124: At this page, choose "English"; from the next page, click on the "Welcome" button. After you locate a compound, click on the "Structure" link at the very top of the page. To view the structure requires jave, which is available at java.sun.com.
1) Click on an element that is to be a cation or anion.
2) The ionic radii of the element then appears here. Click on the line containing the desired charge and coordination number.
3) Click this button to copy the ion's data to the calculation cells (colored light yellow). Repeat steps 1-3 for the counter ion.
4) Select the appropriate Madelung constant from the drop-down list. The lattice energy will be updated.
5) To update the chemical reactions, click this button.
Element data (Not needed by user)
Graph data (Not needed by user)
If you don't find a Madelung constant for your compound, create a "generic" constant by entering the number of ions in the formula unit.
Here, the enthalpy of solution is estimated.

## Discussion
How the Lattice Energy Sheet Works
When an element is clicked on, a macro places the element's symbol in the "symbol" cell. Excel then uses table look-up functions to retrieve the data for that symbol. The "Paste Value" button runs a macro that copies the element's data to the appropriate cells in the sheet. That button also updates the chemical reactions and graph captions. The Madelung constant is selected with a drop-down list box. (To set that up, go to Data/Validation.) The macros do no calculations; they just paste information into the proper cells, and do some formatting. "Conditional formatting" is used to color some parts of the sheet. For example, if the radius ratio is less than the minimum for a particular type of lattice, the color of some text is changed to red. Finally, the Born-Haber Cycle graph contains chemical equations as labels. To do this, first, a legend is created for a data point, then the desired equation is pasted into the legend.
Not Enough Atomic Radii
It will quickly become obvious that Shannon's table of ionic radii is missing many desirable values. For example:
the C.N. 8 radius of Cl-, Br-, and I-, as in CsCl;
the C.N. 4 radius of I-, as in AgI;
the C.N. 4 radius of S2-, Se2-, and Te2-, as in ZnS.
the C.N. 4 radius of P3-, As3-, and Sb3-, as in BP, GaAs, and InSb;
Below are some distances from which estimates of ionic radii were obtained.
4-coordinate S2-.
|  | Structure | Cation | Anion | Separation/pm | Cation radius/pm | S2- radius/pm
|  | sphalerite | Hg | S | 254.1 | 96 | 158.1
|  |  | Pt | S | 231.3 | 60 | 171.3
|  | sphalerite | Cd | S | 252.6 | 78 | 174.6
|  | sphalerite | Zn | S | 232.8 | 60 | 172.8
|  | wurtzite | Zn | S | 234.3 | 60 | 174.3
[6 empty] | Average S2- radius | 170.22 | pm
[6 empty] | Standard deviation | 6.901956
4-coordinate phosphide ion, P3-.
|  | sphalerite | Ga | P | 230.5 | 47 | 183.5 | P3- radius/pm, C.N. 4
8-coordinate chloride ion, Cl-.
|  | CsCl | Cs | Cl | 356 | 174 | 182 | Cl- radius/pm, C.N. 8
4-coordinate chloride ion, Cl-.
|  | sphalerite | Cu | Cl | 237.7 | 57 | 180.7 | Cl- radius/pm, C.N. 4
4-coordinate chloride ion, Br-.
|  | sphalerite | Cu | Br | 248.7 | 57 | 191.7 | Br- radius/pm, C.N. 4
4-coordinate arsenide ion, As3-.
|  | sphalerite | In | As | 263 | 62 | 201 | As3- radius/pm, C.N. 4
The above six distances were added to the table of radii, where they are listed as "(est.)".
There appears to be a need for evaluated radii of monatomic ions to supplement the Shannon values.
Use DHform° Instead of DHvap° + DHfus°
One step in the Born-Haber cycle is the formation of monatomic gaseous atoms from the element; this step has an associated enthalpy of formation, Hform°. In the past, this enthalpy was obtained by just summing enthalpies of fusion and vaporization. This is inaccurate for several reasons. 1) Polyatomic species, such as Li2 and S4, form in the vapor phase, so an additional enthalpy term should be included to account for breaking these polyatomic species apart. 2) Also, a temperature change correction should be included. Typically, an element at room temperature is vaporized by heating to a higher temperature, then the free atoms are, conceptually, cooled back to room temperature. An additional enthalpy term should be included to account for any difference in heat capacities between the element and the free atoms. These inaccuracies are avoided by using Hform°.
Fortunately, compilations are now available of accurate values of Hform° at 298 K for all non-radioactive elements. I recommend using these values because a) they do not suffer from the inaccuracies listed above; and b) they are easier to use (no summations are needed; one list of Hform° replaces lists of Hfus° and Hvap°). Hform° values are used in this spreadsheet.
RT in Enthalpies
Some of the enthalpy formulas include corrections for heat capacities. For example, for the ionization reaction Ca(g)  Ca2+(g) + 2e-(g), DHionization = IE1 + IE2 + 2 X 5/2 RT. The last term occurs because the number of gas particles has increased by two, each with a heat capacity of 5/2 R: 3/2 R for 3 translational degrees of freedom, and 2/2 R because the process is at constant pressure, not constant volume.
In the Born-Haber cycles, the 5/2 RT terms in the ionization enthalpy cancels the 5/2 RT term in the electron affinity enthalpy. These terms are included for completeness, but could have been omitted. To make the formulas easier to understand, the named constant, RT is used (look on the "Insert" menu, "Name", "Define...").
| Heat capacity terms have sometimes been used (e.g., see ref 1) in the expression for the negative of the lattice enthalpy: | [7 empty] | ref 1
Na+(g) + Cl–(g) ® NaCl(s) -DH°lattice = U + nRT/2,
where U is the lattice energy at zero Kelvin, and n is the number of atoms in the formula unit. The heat capacity term is the summation of enthalpy changes for two steps:
| 1) | 2 gas particles are consumed (-5/2 RT each) ……….…...….….. |  |  |  |  | -5/2 nRT
| 2) | a solid (also composed of 2 particles) has to be warmed
|  |  | from 0 to 298 K (+3 RT for each particle) ………… |  |  |  | +3 nRT
nRT/2
The two processes together account for the nRT/2 term.
The 2nd contribution above appears to be based on the fact that the heat capacity of a solid approaches 3 R at high temperatures. That assumption is not valid at 298 K for some of the solids considered here. Below are the heat capacities of several salts. In most cases the average heat capacity is less than 3 R.
[15 empty] | NaCl |  |  |  | Al2O3 (corundum) |  |  | LiCl |  |  |  | MgO |  |  | BaO |  |  | CsCl |  |  |  | CsI
[14 empty] | T(n)/K | CP°, cal/mol K | CP°, J/mol K | CP°/nR | T(n)/K | CP°, J/mol K | CP°/nR | T(n)/K | CP°, cal/mol K | CP°, J/mol K | CP°/nR | T(n)/K | CP°, mJ/mol K | CP°/nR | T(n)/K | CP°, mJ/mol K | CP°/nR | T(n)/K | CP°, cal/mol K | CP°, J/mol K | CP°/nR | T(n)/K | CP°, cal/mol K | CP°, J/mol K | CP°/nR
[14 empty] | n |  |  | 2 | n |  | 5 | n |  |  | 2 |  |  | 2 |  |  | 2 |  |  |  | 2 |  |  |  | 2
[13 empty] | ¬¾¾¾ Graph Data ¾¾¾® | 0 | 0 | 0 | 0 | 0 | 0 | 0 | 0 | 0 | 0 | 0 | 0 | 0 | 0 | 0 | 0 | 0 | 0 | 0 | 0 | 0 | 0 | 0 | 0 | 0
[14 empty] | 2.951 | 0.00077 | 0.00322168 | 0.0001937384 | 5 | 0.001 | 2.405433e-05 | 13.77 | 0.03691 | 0.15443144 | 0.009286864 | 4 | 0.2936 | 1.765588e-05 | 4 | 1.936 | 0.000116423 | 7.19 | 0.104 | 0.435136 | 0.02616727 | 13.51 | 1.927 | 8.062568 | 0.4848493
[14 empty] | 3.405 | 0.0012 | 0.0050208 | 0.00030193 | 10 | 0.009 | 0.000216489 | 15.42 | 0.05554 | 0.23237936 | 0.01397433 | 6 | 0.9953 | 5.98532e-05 | 5 | 41.6 | 0.002501651 | 9.29 | 0.264 | 1.104576 | 0.0664246 | 15.52 | 2.67 | 11.17128 | 0.6717942
[14 empty] | 3.825 | 0.0017 | 0.0071128 | 0.0004277342 | 15 | 0.03 | 0.00072163 | 16.65 | 0.07464 | 0.31229376 | 0.01878005 | 6 | 0.9952 | 5.984718e-05 | 6 | 70 | 0.004209508 | 12.24 | 0.663 | 2.773992 | 0.1668163 | 17.06 | 3.227 | 13.501768 | 0.8119401
[14 empty] | 4.254 | 0.00299 | 0.01251016 | 0.0007523089 | 20 | 0.076 | 0.001828129 | 17.54 | 0.08496 | 0.35547264 | 0.02137664 | 7 | 1.592 | 9.573625e-05 | 6 | 70 | 0.004209508 | 15.24 | 1.198 | 5.012432 | 0.3014268 | 19.8 | 4.256 | 17.807104 | 1.070845
[14 empty] | 4.531 | 0.00284 | 0.01188256 | 0.0007145677 | 25 | 0.142 | 0.003415715 | 19.07 | 0.1159 | 0.4849256 | 0.02916141 | 8 | 2.415 | 0.000145228 | 7 | 122.3 | 0.007354613 | 17.31 | 1.599 | 6.690216 | 0.4023217 | 23.39 | 5.455 | 22.82372 | 1.372523
[14 empty] | 4.763 | 0.00323 | 0.01351432 | 0.0008126949 | 30 | 0.263 | 0.00632629 | 20.38 | 0.1444 | 0.6041696 | 0.03633224 | 9 | 3.421 | 0.0002057247 | 8 | 193.4 | 0.01163027 | 19.18 | 2.024 | 8.468416 | 0.5092553 | 26.24 | 6.269 | 26.229496 | 1.577333
[14 empty] | 5.539 | 0.00515 | 0.0215476 | 0.001295783 | 35 | 0.438 | 0.0105358 | 21.64 | 0.1799 | 0.7527016 | 0.04526434 | 10 | 4.75 | 0.0002856452 | 9 | 287.6 | 0.01729507 | 21.99 | 2.602 | 10.886768 | 0.6546849 | 28.92 | 6.954 | 29.095536 | 1.749684
[14 empty] | 5.539 | 0.00509 | 0.02129656 | 0.001280686 | 40 | 0.69 | 0.01659749 | 23.03 | 0.2247 | 0.9401448 | 0.05653639 | 15 | 15.95 | 0.0009591666 | 10 | 417.1 | 0.02508266 | 25.36 | 3.303 | 13.819752 | 0.8310623 | 31.53 | 7.53 | 31.50552 | 1.894611
[14 empty] | 6.511 | 0.00817 | 0.03418328 | 0.00205564 | 45 | 1.039 | 0.02499245 | 24.4 | 0.2721 | 1.1384664 | 0.06846263 | 20 | 38.22 | 0.002298392 | 15 | 1904 | 0.1144986 | 28.05 | 3.853 | 16.120952 | 0.9694469 | 34.83 | 8.165 | 34.16236 | 2.054382
[14 empty] | 6.514 | 0.00826 | 0.03455984 | 0.002078285 | 50 | 1.492 | 0.03588907 | 25.84 | 0.3351 | 1.4020584 | 0.08431395 | 25 | 76.65 | 0.004609412 | 20 | 4500 | 0.2706113 | 30.55 | 4.342 | 18.166928 | 1.092483 | 38.73 | 8.746 | 36.593264 | 2.200566
[14 empty] | 7.456 | 0.01209 | 0.05058456 | 0.003041945 | 55 | 2.07 | 0.04979247 | 27.49 | 0.4145 | 1.734268 | 0.1042917 | 30 | 137.2 | 0.008250637 | 25 | 6890 | 0.4143359 | 32.96 | 4.832 | 20.217088 | 1.215771 | 42.27 | 9.166 | 38.350544 | 2.306242
[14 empty] | 7.457 | 0.01228 | 0.05137952 | 0.00308975 | 60 | 2.781 | 0.0668951 | 29.27 | 0.506 | 2.117104 | 0.1273138 | 40 | 368.4 | 0.02215404 | 30 | 9098 | 0.5471158 | 35.28 | 5.24 | 21.92416 | 1.318428 | 45.53 | 9.493 | 39.718712 | 2.388518
| A better estimate might be to assume the heat capacity of the solid is 5/2 R, rather than 3 R. Then, no correction for heat capacity would be needed because the correction for warming the solid would cancel the correction for consuming gas phase particles. Inorganic textbooks usually omit these the heat capacities terms, which amounts to assuming they cancel. They will be omitted in this spreadsheet as well. | [12 empty] | 8.394 | 0.0174 | 0.0728016 | 0.004377985 | 65 | 3.621 | 0.08710074 | 30.59 | 0.5921 | 2.4773464 | 0.1489773 | 50 | 829.2 | 0.04986463 | 40 | 12830 | 0.7715428 | 38.18 | 5.733 | 23.986872 | 1.442471 | 47.45 | 9.669 | 40.455096 | 2.432801
[14 empty] | 8.395 | 0.01741 | 0.07284344 | 0.004380501 | 70 | 4.584 | 0.1102651 | 32.67 | 0.7173 | 3.0011832 | 0.1804787 | 60 | 1612 | 0.09693897 | 50 | 16690 | 1.003667 | 41.43 | 6.238 | 26.099792 | 1.569533 | 48.59 | 9.745 | 40.77308 | 2.451923
[14 empty] | 9.327 | 0.02433 | 0.10179672 | 0.006121631 | 75 | 5.671 | 0.1364121 | 33.81 | 0.8012 | 3.3522208 | 0.2015886 | 70 | 2809 | 0.1689216 | 60 | 20310 | 1.221359 | 44.64 | 6.682 | 27.957488 | 1.681247 | 49.12 | 9.798 | 40.994832 | 2.465258
[14 empty] | 9.33 | 0.02416 | 0.10108544 | 0.006078857 | 80 | 6.899 | 0.1659508 | 36.36 | 0.9856 | 4.1237504 | 0.2479852 | 80 | 4398 | 0.2644774 | 70 | 23850 | 1.43424 | 48.1 | 7.137 | 29.861208 | 1.795729 | 51.48 | 9.999 | 41.835816 | 2.515832
[14 empty] | 10.291 | 0.0332 | 0.1389088 | 0.008353397 | 85 | 8.25 | 0.1984483 | 37.37 | 1.0672 | 4.4651648 | 0.2685164 | 90 | 6327 | 0.3804794 | 80 | 27030 | 1.625472 | 51.96 | 7.6 | 31.7984 | 1.912223 | 52 | 10.027 | 41.952968 | 2.522877
[14 empty] | 10.297 | 0.03305 | 0.1382812 | 0.008315655 | 90 | 9.692 | 0.2331346 | 40.83 | 1.4541 | 6.0839544 | 0.3658637 | 100 | 8281 | 0.4979848 | 90 | 29650 | 1.783028 | 55.95 | 8.011 | 33.518024 | 2.015634 | 54.74 | 10.214 | 42.735376 | 2.569928
Lattice Energy Accuracy | [13 empty] | 11.287 | 0.04473 | 0.18715032 | 0.01125444 | 95 | 11.22 | 0.2698896 | 41.7 | 1.4341 | 6.0002744 | 0.3608315 | 110 | 10200 | 0.6133855 | 100 | 31880 | 1.91713 | 58.47 | 8.256 | 34.543104 | 2.077278 | 57.62 | 10.371 | 43.392264 | 2.60943
| Table 1 compares experimental and calculated lattice energies for alkali metal halides. Calculated values are, on average, about 5% low. This is mainly due to ignoring the contribution of covalent bonding in these compounds. | [12 empty] | 11.295 | 0.04457 | 0.18648088 | 0.01121418 | 100 | 12.85 | 0.3090982 | 46.05 | 1.8386 | 7.6927024 | 0.4626071 | 120 | 12300 | 0.7396708 | 110 | 33990 | 2.044017 | 61.29 | 8.517 | 35.635128 | 2.142948 | 58.5 | 10.419 | 43.593096 | 2.621507
[14 empty] | 12.288 | 0.05931 | 0.24815304 | 0.01492289 | 105 | 14.56 | 0.3502311 | 46.58 | 1.8862 | 7.8918608 | 0.4745836 | 130 | 14290 | 0.8593411 | 120 | 35680 | 2.145647 | 64.75 | 8.791 | 36.781544 | 2.211889 | 60.64 | 10.533 | 44.070072 | 2.650191
[14 empty] | 12.298 | 0.05865 | 0.2453916 | 0.01475683 | 110 | 16.34 | 0.3930478 | 51.39 | 2.3573 | 9.8629432 | 0.5931163 | 140 | 16300 | 0.9802141 | 130 | 35980 | 2.163687 | 68.36 | 9.046 | 37.848464 | 2.276049 | 63.31 | 10.662 | 44.609808 | 2.682648
[14 empty] | 12.46 | 0.063 | 0.263592 | 0.01585132 | 115 | 18.18 | 0.4373078 | 51.94 | 2.4015 | 10.047876 | 0.6042374 | 150 | 18200 | 1.094472 | 140 | 38610 | 2.321845 | 72.14 | 9.291 | 38.873544 | 2.337693 | 63.99 | 10.695 | 44.74788 | 2.690951
| Table 1. Comparison of Experimental & Calculated Lattice Energies in kJ/mol | [12 empty] | 12.747 | 0.0678 | 0.2836752 | 0.01705904 | 120 | 20.08 | 0.483011 | 56.6 | 2.88 | 12.04992 | 0.724632 | 160 | 20510 | 1.233386 | 150 | 39750 | 2.390399 | 75.78 | 9.502 | 39.756368 | 2.390782 | 66.4 | 10.796 | 45.170464 | 2.716364
|  | Calculated | Experimental | % difference | Difference | [8 empty] | 13.292 | 0.07796 | 0.32618464 | 0.01961539 | 125 | 22.01 | 0.5294359 | 58.29 | 3.0468 | 12.7478112 | 0.7666003 | 170 | 21870 | 1.315171 | 160 | 40700 | 2.447528 | 79.28 | 9.718 | 40.660112 | 2.44513 | 69.62 | 10.886 | 45.547024 | 2.739008
| LiF | 970 | 1036 | -6.371% | -66 | [8 empty] | 14.326 | 0.1004 | 0.4200736 | 0.02526148 | 130 | 23.97 | 0.5765824 | 62.36 | 3.4728 | 14.5301952 | 0.8737854 | 180 | 23890 | 1.436645 | 170 | 41490 | 2.495036 | 82.68 | 9.891 | 41.383944 | 2.488658 | 73.59 | 11 | 46.024 | 2.767692
| LiCl | 818 | 853 | -4.103% | -35 | [8 empty] | 15.301 | 0.1247 | 0.5217448 | 0.03137556 | 135 | 25.95 | 0.62421 | 64.71 | 3.7037 | 15.4962808 | 0.9318818 | 190 | 25230 | 1.517227 | 180 | 42220 | 2.538935 | 85.98 | 10.049 | 42.045016 | 2.528412 | 77.43 | 11.132 | 46.576288 | 2.800904
| LiBr | 779 | 807 | -3.47% | -28 | [8 empty] | 15.377 | 0.1271 | 0.5317864 | 0.03197942 | 140 | 27.94 | 0.6720781 | 68.53 | 4.0884 | 17.1058656 | 1.028676 | 200 | 26750 | 1.608634 | 190 | 42850 | 2.576821 | 88.79 | 10.168 | 42.542912 | 2.558354 | 81.14 | 11.241 | 47.032344 | 2.828329
| LiI | 725 | 757 | -4.227% | -32 | [8 empty] | 15.727 | 0.1378 | 0.5765552 | 0.03467163 | 145 | 29.75 | 0.7156164 | 71.8 | 4.4009 | 18.4133656 | 1.107303 | 210 | 27080 | 1.628478 | 200 | 43550 | 2.618916 | 91.69 | 10.272 | 42.978048 | 2.584521 | 85.71 | 11.364 | 47.546976 | 2.859277
| NaF | 882 | 923 | -4.442% | -41 | [8 empty] | 16.478 | 0.1617 | 0.6765528 | 0.04068507 | 150 | 31.95 | 0.768536 | 74.98 | 4.6886 | 19.6171024 | 1.179691 | 220 | 29400 | 1.767994 | 210 | 44100 | 2.65199 | 94.8 | 10.376 | 43.413184 | 2.610688 | 91.11 | 11.445 | 47.88588 | 2.879657
| NaCl | 753 | 786 | -4.198% | -33 | [8 empty] | 17.075 | 0.1798 | 0.7522832 | 0.04523918 | 155 | 33.96 | 0.8168852 | 80.03 | 5.1198 | 21.4212432 | 1.288184 | 230 | 30650 | 1.843163 | 220 | 44600 | 2.682058 | 97.85 | 10.475 | 43.8274 | 2.635597 | 96.33 | 11.518 | 48.191312 | 2.898025
| NaBr | 720 | 747 | -3.614% | -27 | [8 empty] | 17.534 | 0.1996 | 0.8351264 | 0.05022102 | 160 | 35.95 | 0.8647533 | 81.43 | 5.2512 | 21.9710208 | 1.321246 | 240 | 31750 | 1.909313 | 230 | 44920 | 2.701302 | 100.85 | 10.564 | 44.199776 | 2.65799 | 101.42 | 11.587 | 48.480008 | 2.915386
| NaI | 673 | 704 | -4.403% | -31 | [8 empty] | 18.134 | 0.2223 | 0.9301032 | 0.05593253 | 165 | 37.93 | 0.9123809 | 88.01 | 5.7732 | 24.1550688 | 1.452585 | 250 | 32810 | 1.973057 | 240 | 45180 | 2.716937 | 106.47 | 10.705 | 44.78972 | 2.693467 | 106.39 | 11.635 | 48.68084 | 2.927463
| KF | 782 | 821 | -4.75% | -39 | [8 empty] | 18.347 | 0.2341 | 0.9794744 | 0.05890151 | 170 | 39.9 | 0.9597679 | 88.52 | 5.8057 | 24.2910488 | 1.460762 | 260 | 33880 | 2.037402 | 250 | 45460 | 2.733775 | 110.08 | 10.8 | 45.1872 | 2.71737 | 115.66 | 11.738 | 49.111792 | 2.953379
| KCl | 679 | 715 | -5.035% | -36 | [8 empty] | 18.525 | 0.2415 | 1.010436 | 0.06076341 | 175 | 41.84 | 1.006433 | 95.08 | 6.3009 | 26.3629656 | 1.585359 | 270 | 34760 | 2.090322 | 260 | 45710 | 2.748809 | 117.13 | 10.965 | 45.87756 | 2.758885 | 124.97 | 11.85 | 49.5804 | 2.981559
| KBr | 652 | 682 | -4.399% | -30 | [8 empty] | 19.557 | 0.2901 | 1.2137784 | 0.07299158 | 180 | 43.76 | 1.052618 | 97.03 | 6.4289 | 26.8985176 | 1.617565 | 280 | 35660 | 2.144444 | 270 | 46010 | 2.76685 | 124.32 | 11.124 | 46.542816 | 2.798891 | 133.98 | 11.929 | 49.910936 | 3.001436
| KI | 613 | 649 | -5.547% | -36 | [8 empty] | 19.97 | 0.3109 | 1.3008056 | 0.07822503 | 185 | 45.65 | 1.09808 | 102.03 | 6.7694 | 28.3231696 | 1.703237 | 290 | 36550 | 2.197965 | 280 | 46330 | 2.786093 | 132.32 | 11.265 | 47.13276 | 2.834368 | 142.77 | 11.996 | 50.191264 | 3.018294
| RbF | 749 | 785 | -4.586% | -36 | [8 empty] | 20.573 | 0.3438 | 1.4384592 | 0.08650294 | 190 | 47.51 | 1.142821 | 109.3 | 7.2094 | 30.1641296 | 1.813945 | 300 | 37390 | 2.248479 | 290 | 46690 | 2.807742 | 137.05 | 11.338 | 47.438192 | 2.852735 | 152.63 | 12.057 | 50.446488 | 3.033642
| RbCl | 654 | 689 | -5.08% | -35 | [8 empty] | 20.93 | 0.3642 | 1.5238128 | 0.09163575 | 195 | 49.34 | 1.186841 | 116.72 | 7.6216 | 31.8887744 | 1.917658 | 310 | 38100 | 2.291175 | 300 | 47500 | 2.856452 | 146.38 | 11.469 | 47.986296 | 2.885696 | 162.78 | 12.113 | 50.680792 | 3.047732
| RbBr | 629 | 660 | -4.697% | -31 | [8 empty] | 22.451 | 0.4596 | 1.9229664 | 0.1156392 | 200 | 51.13 | 1.229898 | 124.12 | 8.011 | 33.518024 | 2.015634 | 320 | 38770 | 2.331466 |  |  |  | 150.96 | 11.525 | 48.2206 | 2.899786 | 172.45 | 12.165 | 50.89836 | 3.060815
| RbI | 592 | 630 | -6.032% | -38 | [8 empty] | 23.754 | 0.5508 | 2.3045472 | 0.1385859 | 205 | 52.89 | 1.272234 | 131.52 | 8.3291 | 34.8489544 | 2.095671 | [6 empty] | 159.21 | 11.622 | 48.626448 | 2.924192 | 181.69 | 12.205 | 51.06572 | 3.07088
| CsF | 716 | 740 | -3.243% | -24 | [8 empty] | 24.399 | 0.5983 | 2.5032872 | 0.1505373 | 210 | 54.61 | 1.313607 | 138.83 | 8.6401 | 36.1501784 | 2.173921 | [6 empty] | 168.07 | 11.716 | 49.019744 | 2.947843 | 191.87 | 12.258 | 51.287472 | 3.084215
| CsCl | 621 | 659 | -5.766% | -38 | [8 empty] | 26.522 | 0.7727 | 3.2329768 | 0.1944178 | 215 | 56.29 | 1.354018 | 146.06 | 8.9202 | 37.3221168 | 2.244397 | [6 empty] | 176.79 | 11.8 | 49.3712 | 2.968978 | 201.94 | 12.306 | 51.488304 | 3.096292
| CsBr | 600 | 631 | -4.913% | -31 | [8 empty] | 26.861 | 0.8048 | 3.3672832 | 0.2024944 | 220 | 57.94 | 1.393708 | 153.34 | 9.163 | 38.337992 | 2.305487 | [6 empty] | 185.38 | 11.872 | 49.672448 | 2.987094 | 207.13 | 12.326 | 51.571984 | 3.101324
| CsI | 567 | 604 | -6.126% | -37 | [8 empty] | 29.176 | 1.025 | 4.2886 | 0.2578985 | 225 | 59.55 | 1.432436 | 160.92 | 9.4061 | 39.3551224 | 2.366653 | [6 empty] | 193.61 | 11.934 | 49.931856 | 3.002694 | 213.72 | 12.351 | 51.676584 | 3.107615
|  |  | Average difference | -4.75% | -35.2 | kJ/mol | [7 empty] | 30.076 | 1.118 | 4.677712 | 0.2812981 | 230 | 61.12 | 1.470201 | 168.45 | 9.6014 | 40.1722576 | 2.415792 | [6 empty] | 202.22 | 11.986 | 50.149424 | 3.015777 | 224.08 | 12.37 | 51.75608 | 3.112395
Solvation Parameters | [13 empty] | 31.874 | 1.309 | 5.476856 | 0.3293553 | 235 | 62.66 | 1.507245 | 175.72 | 9.777 | 40.906968 | 2.459975 | [6 empty] | 209.43 | 12.033 | 50.346072 | 3.027603 | 230.28 | 12.393 | 51.852312 | 3.118182
| (This section is not about getting into heaven.) The "Lattice Energy" sheet uses the Born equation to calculate an "Estimated Enthalpy of Solution". This section discusses the following: 1) How parameters used in the Born equation were determined. 2) How well the Born equation actually agrees with experimental results. | [12 empty] | 33.237 | 1.466 | 6.133744 | 0.3688578 | 240 | 64.16 | 1.543326 | 182.99 | 9.9583 | 41.6655272 | 2.505591 | [6 empty] | 217.04 | 12.085 | 50.56364 | 3.040687 | 239.24 | 12.424 | 51.982016 | 3.125982
[14 empty] | 34.667 | 1.635 | 6.84084 | 0.4113796 | 245 | 65.63 | 1.578686 | 190.21 | 10.106 | 42.283504 | 2.542754 | [6 empty] | 224.81 | 12.115 | 50.68916 | 3.048235 | 250.06 | 12.456 | 52.115904 | 3.134033
[14 empty] | 36.292 | 1.834 | 7.673456 | 0.4614497 | 250 | 67.05 | 1.612843 | 197.56 | 10.264 | 42.944576 | 2.582508 | [6 empty] | 230.22 | 12.145 | 50.81468 | 3.055783 | 259.14 | 12.494 | 52.274896 | 3.143595
[14 empty] | 39.674 | 2.263 | 9.468392 | 0.5693897 | 255 | 68.45 | 1.646519 | 204.91 | 10.404 | 43.530336 | 2.617733 | [6 empty] | 240.63 | 12.214 | 51.103376 | 3.073144 | 269.17 | 12.521 | 52.387864 | 3.150388
[14 empty] | 43.397 | 2.751 | 11.510184 | 0.6921745 | 260 | 69.8 | 1.678993 | 212.6 | 10.531 | 44.061704 | 2.649687 | [6 empty] | 250.42 | 12.266 | 51.320944 | 3.086228 | 278.63 | 12.544 | 52.484096 | 3.156175
| First, the experimental enthalpy of hydration of compounds is given in Table 2, column C. It comes from DHsol (Table 2, column B) - lattice energy (Table 1, column D) | [12 empty] | 46.86 | 3.208 | 13.422272 | 0.8071595 | 265 | 71.12 | 1.710744 | 219.84 | 10.65 | 44.5596 | 2.679629 | [6 empty] | 259.26 | 12.321 | 51.551064 | 3.100066 | 288.16 | 12.602 | 52.726768 | 3.170768
[14 empty] | 50.09 | 3.64 | 15.22976 | 0.9158543 | 270 | 72.41 | 1.741774 | 227.52 | 10.769 | 45.057496 | 2.70957 | [6 empty] | 269.44 | 12.385 | 51.81884 | 3.116169 | 298.39 | 12.625 | 52.823 | 3.176555
[14 empty] | 52.367 | 3.938 | 16.476592 | 0.9908336 | 273.15 | 73.2 | 1.760777 | 235.07 | 10.865 | 45.45916 | 2.733725 | [6 empty] | 279.54 | 12.449 | 52.086616 | 3.132272
| Next, DHhyd calculated using the Born equation is given in the following table. Latimer, et al, showed that the Born equation agrees better with experimental DHhyd results if a constant is added to the radii of anions and cations. For cations, they added 85 pm; for anions they added 10 pm. Douglas, et al, used 70 and 25 pm. "Solver" was used with table 2 to determine the best values for the cation and anion constants. The result was 74 and 6 pm, respectively. | [10 empty] | References |  | 55.588 | 4.338 | 18.150192 | 1.091477 | 275 | 73.65 | 1.771602 | 242.55 | 10.939 | 45.768776 | 2.752344 | [6 empty] | 285.39 | 12.484 | 52.233056 | 3.141078
[14 empty] | 58.746 | 4.733 | 19.802872 | 1.190862 | 280 | 74.87 | 1.800948 | 246.9 | 10.996 | 46.007264 | 2.766685 | [6 empty] | 293.64 | 12.513 | 52.354392 | 3.148375
[14 empty] | 61.842 | 5.09 | 21.29656 | 1.280686 | 285 | 76.05 | 1.829332 | 249.94 | 11.035 | 46.17044 | 2.776498 | [6 empty] | 299.38 | 12.545 | 52.48828 | 3.156427
[14 empty] | 64.911 | 5.45 | 22.8028 | 1.371265 | 290 | 77.2 | 1.856995 | 255.11 | 11.056 | 46.258304 | 2.781782
[14 empty] | 67.957 | 5.77 | 24.14168 | 1.45178 | 295 | 78.32 | 1.883935 | 263.92 | 11.185 | 46.79804 | 2.814239
| Table 2. Using Experimental Data to Calculate Parameters in the Born Hydration Energy Equation | [12 empty] | 71.009 | 6.082 | 25.447088 | 1.530282 | 298.15 | 79.01 | 1.900533 | 272.31 | 11.258 | 47.103472 | 2.832607
| (y-axis) | experimental | Radii / pm |  | DHhyd of ions |  | calc. | [6 empty] | 73.046 | 6.265 | 26.21276 | 1.576326 | 300 | 79.41 | 1.910155 | 280.78 | 11.35 | 47.4884 | 2.855755
| DHsol | DHhyd | Cation | Anion | Cation | Anion | DHhyd | calc.-exp. | dif squared |  |  |  |  | 76.01 | 6.546 | 27.388464 | 1.647028 | 400 | 96.14 | 2.312584 | 290.11 | 11.4 | 47.6976 | 2.868335
LiF | 4.73 | -1040.73 | 76 | 133 | -463.4202 | -499.6033 | -963.0235 | -77.70653 | 6038.304 |  |  |  |  | 78.99 | 6.825 | 28.5558 | 1.717227 | 500 | 106.17 | 2.553849 | 299.64 | 11.484 | 48.049056 | 2.88947
LiCl | -37.03 | -815.97 | 76 | 181 | -463.4202 | -372.9537 | -836.3738 | 20.40384 | 416.3167 |  |  |  |  | 79.065 | 6.822 | 28.543248 | 1.716472 | 600 | 112.55 | 2.707315 | 309.77 | 11.545 | 48.30428 | 2.904818
LiBr | -48.83 | -758.17 | 76 | 196 | -463.4202 | -345.7193 | -809.1395 | 50.96947 | 2597.887 |  |  |  |  | 82.067 | 7.1 | 29.7064 | 1.786419 |  |  |  | 320.42 | 11.625 | 48.639 | 2.924947
LiI | -63.3 | -693.7 | 76 | 220 | -463.4202 | -309.6639 | -773.0841 | 79.38405 | 6301.827 |  |  |  |  | 84.673 | 7.31 | 30.58504 | 1.839257 |  |  |  | 350 |  | 49.66 | 2.986346
NaF | 0.91 | -923.91 | 102 | 133 | -395.8759 | -499.6033 | -895.4792 | -28.4308 | 808.3103 |  |  |  |  | 87.324 | 7.527 | 31.492968 | 1.893856 |  |  |  | 400 |  | 50.97 | 3.065124
NaCl | 3.88 | -789.88 | 102 | 181 | -395.8759 | -372.9537 | -768.8296 | -21.05043 | 443.1206 |  |  |  |  | 89.896 | 7.702 | 32.225168 | 1.937887 |  |  |  | 500 |  | 53.34 | 3.207645
NaBr | -0.6 | -746.4 | 102 | 196 | -395.8759 | -345.7193 | -741.5952 | -4.804803 | 23.08613 |  |  |  |  | 92.648 | 7.873 | 32.940632 | 1.980912 |  |  |  | 600 |  | 55.59 | 3.342951
NaI | -7.53 | -696.47 | 102 | 220 | -395.8759 | -309.6639 | -705.5398 | 9.069779 | 82.26089 |  |  |  |  | 95.573 | 8.077 | 33.794168 | 2.032241
KF | -17.73 | -803.27 | 138 | 133 | -329.7041 | -499.6033 | -829.3074 | 26.03738 | 677.9453 |  |  |  |  | 135.505 | 9.861 | 41.258424 | 2.48111
KCl | 17.22 | -732.22 | 138 | 181 | -329.7041 | -372.9537 | -702.6578 | -29.56225 | 873.9266 |  |  |  |  | 138.937 | 9.963 | 41.685192 | 2.506774
KBr | 19.87 | -701.87 | 138 | 196 | -329.7041 | -345.7193 | -675.4234 | -26.44662 | 699.4238 |  |  |  |  | 142.509 | 10.076 | 42.157984 | 2.535206
KI | 20.33 | -669.33 | 138 | 220 | -329.7041 | -309.6639 | -639.368 | -29.96204 | 897.7238 |  |  |  |  | 146.224 | 10.185 | 42.61404 | 2.562631
RbF | -26.11 | -758.89 | 152 | 133 | -309.6639 | -499.6033 | -809.2671 | 50.37715 | 2537.857 |  |  |  |  | 150.994 | 10.32 | 43.17888 | 2.596598
RbCl | 17.28 | -706.28 | 152 | 181 | -309.6639 | -372.9537 | -682.6175 | -23.66249 | 559.9132 |  |  |  |  | 154.626 | 10.405 | 43.53452 | 2.617985
RbBr | 21.88 | -681.88 | 152 | 196 | -309.6639 | -345.7193 | -655.3831 | -26.49686 | 702.0835 |  |  |  |  | 158.219 | 10.517 | 44.003128 | 2.646165
RbI | 25.1 | -655.1 | 152 | 220 | -309.6639 | -309.6639 | -619.3277 | -35.77228 | 1279.656 |  |  |  |  | 161.771 | 10.602 | 44.358768 | 2.667552
CsF | -36.86 | -703.14 | 167 | 133 | -290.7759 | -499.6033 | -790.3792 | 87.23919 | 7610.677 |  |  |  |  | 190.225 | 11.064 | 46.291776 | 2.783795
CsCl | 17.78 | -676.78 | 167 | 181 | -290.7759 | -372.9537 | -663.7296 | -13.05044 | 170.3139 |  |  |  |  | 193.523 | 11.125 | 46.547 | 2.799143
CsBr | 25.98 | -656.98 | 167 | 196 | -290.7759 | -345.7193 | -636.4952 | -20.48481 | 419.6275 |  |  |  |  | 196.794 | 11.161 | 46.697624 | 2.808201
CsI | 33.35 | -637.35 | 167 | 220 | -290.7759 | -309.6639 | -600.4398 | -36.91023 | 1362.365 |  |  |  |  | 200.048 | 11.206 | 46.885904 | 2.819523
|  |  | Cation | Anion |  |  |  | Solver minimized this--> | 34502.63 |  |  |  |  | 203.282 | 11.262 | 47.120208 | 2.833613
|  | Corrections to ion sizes / pm: | 74 | 6 | <-- to determine these | [8 empty] | 206.497 | 11.296 | 47.262464 | 2.842168
[14 empty] | 209.696 | 11.34 | 47.44656 | 2.853238
| Table 3 compares ion hydration enthalpies calculated with the Born equation with experimentally determined values. The difference ranges from -10% to +5.3%. These results are, actually, fairly good. | [12 empty] | 242.093 | 11.674 | 48.844016 | 2.937276
[14 empty] | 245.549 | 11.712 | 49.003008 | 2.946837
[14 empty] | 248.99 | 11.755 | 49.18292 | 2.957656
|  | Table 3. Comparison of Hydration Enthalpies Calculated with the Born Equation with Experimental Values. | [8 empty] | Reported Ion Hydration Energies |  |  | 252.915 | 11.795 | 49.35028 | 2.96772
[11 empty] | (The complete list) |  |  | 256.333 | 11.83 | 49.49672 | 2.976527
|  |  | DHhyd / (kJ/mol) | [7 empty] | ion | DHhyd / (kJ/mol) |  | 259.737 | 11.841 | 49.542744 | 2.979294
|  |  | Born Equation | Experiment | % difference | [5 empty] | Li+ | -515 |  | 263.128 | 11.851 | 49.584584 | 2.98181
|  | Li+ | -463.4202 | -515 | -10.0155 | [5 empty] | Na+ | -405 |  | 266.504 | 11.883 | 49.718472 | 2.989862
|  | Na+ | -395.8759 | -405 | -2.25286 | [5 empty] | K+ | -321 |  | 300 |  | 50.21 | 3.01942
|  | K+ | -329.7041 | -321 | 2.711557 | [5 empty] | Rb+ | -296 |  | 350 |  | 51.25 | 3.081962
|  | Rb+ | -309.6639 | -296 | 4.61617 | [5 empty] | Cs+ | -263 |  | 400 |  | 52.14 | 3.135482
|  | Cs+ | -290.7759 | -263 | 10.56118 | [5 empty] | Be2+ | -2487 |  | 500 |  | 53.96 | 3.24493
|  | F- | -499.6033 | -513 | -2.611445 | [5 empty] | Mg2+ | -1922 |  | 600 |  | 55.81 | 3.356181
|  | Cl- | -372.9537 | -370 | 0.7982846 | [5 empty] | Ca2+ | -1592
|  | Br- | -345.7193 | -339 | 1.982088 | [5 empty] | Sr2+ | -1445
|  | I- | -309.6639 | -294 | 5.327844 | [5 empty] | Ba2+ | -1304
|  |  |  | average absolute difference | 4.541881 | [5 empty] | F- | -513
[11 empty] | Cl- | -370
| The hydration enthalpies calculated with the Born equation may also be compared with experimental data by plotting DHsol vs. the difference in hydration enthalpies of anion and cation, D(DHhyd). Experimental values of DHsol are given in the above table. Table 4 gives experimental values for D(DHhyd). Figure 1 is a plot of this data; similar plots are found in some inorganic chemistry textbooks. | [9 empty] | Br- | -339
[11 empty] | I- | -294
| Table 4. Experimental D(DHhydration) |  |  |  |  | (x-axis)
[5 empty] | DHhyd | D(DHhyd)
| Cmpd. |  |  | cation | anion | difference
| LiF | Li+ | F- | -515 | -513 | 2
| LiCl | Li+ | Cl- | -515 | -370 | 145
| LiBr | Li+ | Br- | -515 | -339 | 176
| LiI | Li+ | I- | -515 | -294 | 221
| NaF | Na+ | F- | -405 | -513 | -108
| NaCl | Na+ | Cl- | -405 | -370 | 35
| NaBr | Na+ | Br- | -405 | -339 | 66
| NaI | Na+ | I- | -405 | -294 | 111
| KF | K+ | F- | -321 | -513 | -192
| KCl | K+ | Cl- | -321 | -370 | -49
| KBr | K+ | Br- | -321 | -339 | -18
| KI | K+ | I- | -321 | -294 | 27
| RbF | Rb+ | F- | -296 | -513 | -217
| RbCl | Rb+ | Cl- | -296 | -370 | -74
| RbBr | Rb+ | Br- | -296 | -339 | -43
| RbI | Rb+ | I- | -296 | -294 | 2 |  |  | Points for plotting straight line segments
| CsF | Cs+ | F- | -263 | -513 | -250 |  |  | x | y
| CsCl | Cs+ | Cl- | -263 | -370 | -107 |  |  | -250 | -36.86
| CsBr | Cs+ | Br- | -263 | -339 | -76 |  |  | -31 | 33.35
| CsI | Cs+ | I- | -263 | -294 | -31 |  |  | 216 | -63.3
The same thing is plotted in Figure 2, only this data came from the "Lattice Energy" worksheet. The results are not very satisfying.
Table 5 contains the data used to create Figure 2.
Table 5. Calculated DHsol and DDHhydration (from worksheet)
|  |  | DHsol, kJ/mol | [6 empty] | Data for parabola graph
| Cmpd. | D(DHhyd) | Calculated | Experimental |  |  |  | Parabola | Difference | x | y
| LiF | -36 | 56 | 4.73 |  |  |  | 13.97547 | 1766.061 | 175 | -14.10554
| LiCl | 90 | 22 | -37.03 |  |  |  | 7.916673 | 198.3401 | 150 | -6.128422
| LiBr | 118 | 9 | -48.83 |  |  |  | 2.258291 | 45.45064 | 125 | 0.598697
| LiI | 154 | -12 | -63.3 |  |  |  | -7.320761 | 21.89528 | 100 | 6.075821
| NaF | -104 | 30 | 0.91 |  |  |  | 4.053345 | 673.2289 | 75 | 10.30295
| NaCl | 23 | 22 | 3.88 |  |  |  | 15.0914 | 47.72881 | 50 | 13.28009
| NaBr | 50 | 15 | -0.6 |  |  |  | 13.28009 | 2.958107 | 25 | 15.00722
| NaI | 86 | 1 | -7.53 |  |  |  | 8.597013 | 57.71461 | 0 | 15.48437
| KF | -170 | -8 | -17.73 |  |  |  | -14.42091 | 41.22812 | -25 | 14.71152
| KCl | -43 | 10 | 17.22 |  |  |  | 13.38107 | 11.43163 | -50 | 12.68867
| KBr | -16 | 9 | 19.87 |  |  |  | 15.13374 | 37.62282 | -75 | 9.415834
| KI | 20 | 4 | 20.33 |  |  |  | 15.20265 | 125.4994 | -100 | 4.892999
| RbF | -190 | -23 | -26.11 |  |  |  | -21.73917 | 1.589703 | -125 | -0.8798314
| RbCl | -63 | 4 | 17.28 |  |  |  | 11.1428 | 51.01954 | -150 | -7.902656
| RbBr | -36 | 5 | 21.88 |  |  |  | 13.97547 | 80.559 | -175 | -16.17548
| RbI | 0 | 2 | 25.1 |  |  |  | 15.48437 | 181.8282 | -200 | -25.69829
| CsF | -209 | -38 | -36.86 |  |  |  | -29.4325 | 73.402 | -210 | -29.85742
| CsCl | -82 | -1 | 17.78 |  |  |  | 8.275439 | 86.03378
| CsBr | -55 | 2 | 25.98 |  |  |  | 12.13411 | 102.7001
| CsI | -19 | 3 | 33.35 |  |  |  | 15.011 | 144.2642
[8 empty] | sum of differences squared | 3750.556 | <-- Solver minimized this
[8 empty] | a | b | c
[7 empty] | parabola parameters | -0.0009999959 | 0.005914114 | 15.48437 | <-- to get these.
There are two main sources of error in Figure 2. One is uncertainty in the calculated lattice energies. Since, as shown in table 1, these are low by from 3.2% to 6.4%, they were multiplied by 1.05 (i.e., increased by 5%). The other source of error is the inaccuracy of using the Born equation to represent hydration energies. This error is compounded in figure 2 because hydration energies are used to calculate both the x and y values.
Because of the uncertainty in the calculated enthalpy of solution, its value is only shown on the spreadsheet for ions with charges of +/-1.
Note on D116: H. D. B. Jenkins, "Lattice Energies", Handbook of Chemistry and Physics, 76th ed.; CRC Press: New York, 1999, p. 12-19 to 12-29.
Note on B154: "Enthalpy of Solution of Electrolytes", Handbook of Chemistry and Physics, 76th ed.; CRC Press: New York, 1999, p. 5-100.
Note on C154: DHhyd = DHsol - Lattice Energy; DHsol is on the left. Lattice energies are given above. Units are kJ/mol.
Note on M147: From Douglas, B.; McDaniel, D.; Alexander, J. Concepts and Models of Inorganic Chemistry, 3rd ed.; Wiley: New York, 1994, p. 237. Anion and cation radii are adjusted by adding constants to them, as described by Latimer, W. M.; Pitzer, K. S.; Slansky, "Free Energy of Hydration of Gaseous Ions, and the Absolute Potential of the Normal Calomel Electrode", C. M. J. Chem. Phys., 1939, 7, 108-111.
Note on M183: Wulfsberg, G. Inorganic Chemistry; University Science Books: Sausalito, CA, 2000, pp 57, 69.
Note on F153: These calculated values depend on the ionic radii, given on the left.
Note on H153: Sum of the two columns on the left
Note on E184: Wulfsberg, G. Inorganic Chemistry; University Science Books: Sausalito, CA, 2000, pp 57, 69.
Note on F194: This is an array formula: it is entered by pressing Ctrl-Shift-Enter.
Note on P186: Christopher King: The rest of these are from M. Chase.
Note on Y158: Christopher King: The rest of these are from M. Chase.
Note on U154: Christopher King: The rest of these are from M. Chase.
Note on AE114: Christopher King: Entered as 1820 in Gmelin's paper. I assume it was meant to be 18200.
Note on AR88: Taylor, A. R., Jr.; Gardner, T. E.; Smith, D. F. "Thermodynamic Properties of Cesium Chloride and Cesium Iodide From 0 to 300 K" U. S. Bur. Mines, Rep. Invest. 6157. 1963.
Note on AM88: Taylor, A. R., Jr.; Gardner, T. E.; Smith, D. F. "Thermodynamic Properties of Cesium Chloride and Cesium Iodide From 0 to 300 K" U. S. Bur. Mines, Rep. Invest. 6157. 1963.
Note on AI88: Gmelin, E. Z. Naturforsch. 1969, 24a, 1794-1800.
Note on AE88: Gmelin, E. Z. Naturforsch. 1969, 24a, 1794-1800.
Note on Z88: Shirley, D. A. J. Amer. Chem. Soc. 1960, 82, 3841-3843.
Note on V88: Ditmars, D. A.; Douglas, T. B. J. Res. Nat. Bur. Stand. 1971, 75A, 401-420.
Note on Q88: Barron, T. H. K.; Leadbetter, A. J.; Morrison, J. A. Proc. Roy. Soc. (London), 1964, A279, 62-81.
Note on J73: H. D. B. Jenkins, "Lattice Energies", Handbook of Chemistry and Physics, 76th ed.; CRC Press: New York, 1999, p. 12-19.